## poly
QC LOG BOOK
Area: Dry Etch | [8 empty] | Tool: REPL1B
QC Name: ER |  |  |  |  | Frequency: 72hrs or 500 production wfs
Wafer Type: POLY 6300
Recipe; Poly ER |  |  |  |  | Measurment Tool(MTOP) Recipe: etch\QC\17_POLY-3mm
Pass Criteria for Etch rate: LSL:1600 USL:2600 Å /Min
Pass Criteria for Uniformity: <15%
Pre Thickness (Å)
|  | x | 0 | 0 | 0 | 0 | 0 | 0 | 0 | 0 | 0 | -90 | -67.5 | -45 | -22.5 | 22.5 | 45 | 67.5 | 90
|  | y | 90 | 67.5 | 45 | 22.5 | 0 | -22.5 | -45 | -67.5 | -90 | 0 | 0 | 0 | 0 | 0 | 0 | 0 | 0
Date (MM/DD/YYYY) | Measurement Tool | Site | site_1 | site_2 | site_3 | site_4 | site_5 | site_6 | site_7 | site_8 | site_9 | site_10 | site_11 | site_12 | site_13 | site_14 | site_15 | site_16 | site_17 | Max Etch Rate | Min Etch Rate | Etch Rate (A/Min) | STDEV | % Uni | Result | Tech EC | Lot ID | Remarks | LSL | USL | LCL | UCL | % Uni USL | % Uni UCL
2019-11-13 | MTOP1 | Pre | 2031.28 | 2025.04 | 2019.74 | 2016.9 | 2016.76 | 2015.69 | 2018.53 | 2021.11 | 2025.99 | 2022.05 | 2019.52 | 2018.25 | 2017.11 | 2017.62 | 2019.77 | 2023.02 | 2028.11 | 1958.86 | 1893.14 | 1935.34 | 15.83406 | 1.706127 | Fail | 1335 |  | SF6 MFC REPL, BIAS RF CONNECTOR | 1600 | 2600 | 1970 | 2300 | 15 | 13
|  | Post | 1059.53 | 1045.61 | 1044.63 | 1048.65 | 1051.97 | 1050.68 | 1049.61 | 1056.61 | 1079.42 | 1066.74 | 1049.8 | 1048.45 | 1049.95 | 1046.68 | 1044.8 | 1047.22 | 1065.75
|  | ∆ /Time=ERÅ/Min | 1943.5 | 1958.86 | 1950.22 | 1936.5 | 1929.58 | 1930.02 | 1937.84 | 1929 | 1893.14 | 1910.62 | 1939.44 | 1939.6 | 1934.32 | 1941.88 | 1949.94 | 1951.6 | 1924.72
2019-11-18 | MTOP1 | Pre | 2038.66 | 2029.86 | 2026.07 | 2022.93 | 2021.12 | 2021.68 | 2023.09 | 2026.91 | 2032.9 | 2028.5 | 2025.84 | 2021.94 | 2020.61 | 2022.53 | 2024.76 | 2028.95 | 2035.58 | 2174.6 | 2093.36 | 2133.972 | 20.17437 | 1.903486 | Pass | 1335 |  |  | 1600 | 2600 | 1970 | 2300 | 15 | 13
|  | Post | 951.36 | 943.78 | 948.61 | 957.51 | 962.76 | 962.92 | 962.2 | 966.37 | 986.22 | 963.2 | 953.77 | 954.73 | 959.25 | 958.21 | 955.21 | 956.66 | 970.41
|  | ∆ /Time=ERÅ/Min | 2174.6 | 2172.16 | 2154.92 | 2130.84 | 2116.72 | 2117.52 | 2121.78 | 2121.08 | 2093.36 | 2130.6 | 2144.14 | 2134.42 | 2122.72 | 2128.64 | 2139.1 | 2144.58 | 2130.34
2019-11-19 | MTOP1 | Pre | 2038.01 | 2029.32 | 2024.81 | 2021.47 | 2021.94 | 2020.27 | 2022.2 | 2024.12 | 2030.17 | 2027.69 | 2024.62 | 2022.4 | 2020.96 | 2022.23 | 2023.16 | 2027.46 | 2034.76 | 2221.68 | 2130.36 | 2176.229 | 21.33061 | 2.098326 | Pass | 1159 |  |  | 1600 | 2600 | 1970 | 2300 | 15 | 13
|  | Post | 927.17 | 921.06 | 927.18 | 934.69 | 939.31 | 938.77 | 940.1 | 944.84 | 964.99 | 945.29 | 933.27 | 932.87 | 936.22 | 935.42 | 932.55 | 934.79 | 949.12
|  | ∆ /Time=ERÅ/Min | 2221.68 | 2216.52 | 2195.26 | 2173.56 | 2165.26 | 2163 | 2164.2 | 2158.56 | 2130.36 | 2164.8 | 2182.7 | 2179.06 | 2169.48 | 2173.62 | 2181.22 | 2185.34 | 2171.28
2019-11-22 | MTOP1 | Pre | 2039.72 | 2031.61 | 2027.07 | 2023.91 | 2021.97 | 2021.67 | 2024.58 | 2027.98 | 2032.96 | 2029.27 | 2025.96 | 2024.64 | 2023.34 | 2023.61 | 2024.44 | 2029.22 | 2032.04 | 2240.76 | 2143.48 | 2194.064 | 23.75215 | 2.218857 | Pass | 1335 | Q19470118.F1 |  | 1600 | 2600 | 1970 | 2300 | 15 | 13
|  | Post | 919.67 | 911.23 | 917.65 | 925.41 | 932.47 | 931.98 | 933.58 | 940.59 | 961.22 | 940.75 | 926.17 | 925.02 | 928.45 | 928.34 | 924.97 | 927.27 | 939.68
|  | ∆ /Time=ERÅ/Min | 2240.1 | 2240.76 | 2218.84 | 2197 | 2179 | 2179.38 | 2182 | 2174.78 | 2143.48 | 2177.04 | 2199.58 | 2199.24 | 2189.78 | 2190.54 | 2198.94 | 2203.9 | 2184.72
2019-11-26 | MTOP1 | Pre | 2021.79 | 2014.61 | 2025.18 | 2021.79 | 2014.61 | 2025.18 | 2021.79 | 2014.61 | 2025.18 | 2021.79 | 2014.61 | 2025.18 | 2021.79 | 2014.61 | 2021.79 | 2014.61 | 2025.18 | 2164.58 | 2150.68 | 2157.486 | 5.779 | 0.3221127 | Pass | 1428 | Q19480067.F1 |  | 1600 | 2600 | 1970 | 2300 | 15 | 13
|  | Post | 942.6 | 939.27 | 942.89 | 942.6 | 939.27 | 942.89 | 942.6 | 939.27 | 942.89 | 942.6 | 939.27 | 942.89 | 942.6 | 939.27 | 942.6 | 939.27 | 942.89
|  | ∆ /Time=ERÅ/Min | 2158.38 | 2150.68 | 2164.58 | 2158.38 | 2150.68 | 2164.58 | 2158.38 | 2150.68 | 2164.58 | 2158.38 | 2150.68 | 2164.58 | 2158.38 | 2150.68 | 2158.38 | 2150.68 | 2164.58
2019-11-26 | MTOP1 | Pre | 2039.3 | 2032.26 | 2027.67 | 2025.3 | 2023.08 | 2022.7 | 2025.24 | 2027.43 | 2034.72 | 2029.54 | 2028.11 | 2024.86 | 2024.8 | 2025.81 | 2026.68 | 2030.86 | 2033.7 | 2140.54 | 2021.34 | 2064.724 | 30.37614 | 2.86409 | Pass | 1428 | Q19480067.F1 |  | 1600 | 2600 | 1970 | 2300 | 15 | 13
|  | Post | 969.03 | 971.57 | 982.37 | 994.24 | 1002.45 | 1004.54 | 1005.89 | 1009.04 | 1024.05 | 995.94 | 990.9 | 994.01 | 998.27 | 998.56 | 995.2 | 994.09 | 1001.76
|  | ∆ /Time=ERÅ/Min | 2140.54 | 2121.38 | 2090.6 | 2062.12 | 2041.26 | 2036.32 | 2038.7 | 2036.78 | 2021.34 | 2067.2 | 2074.42 | 2061.7 | 2053.06 | 2054.5 | 2062.96 | 2073.54 | 2063.88