## 13 pt XRA Al ER
QC LOG BOOK
Area: Dry Etch | [7 empty] | Tool: REML1A |  |  |  | Note: | As per XRA tool, y' --> 0 degree axis x --> 90 degree axis y --> 180 degree axis x' --> 270 degree axis
QC Name: ER |  |  |  |  | Frequency: 72hrs or 500 production wfs
Wafer Type: AL 3600 |  |  |  |  | Measurment Tool (XRA01) Recipe: ALCU-XRA
Recipe: CHA AL ER
Pass Criteria for Etch rate: LSL: USL: Å /Min
Pass Criteria for Uniformity: <15%
Thickness (Å)
| Polar (r, theta) | (0, 0) | (30, 0) | (30, 90) | (30, 180) | (30, 270) | (60, 0) | (60, 90) | (60, 180) | (60, 270) | (90, 0) | (90, 90) | (90, 180) | (90, 270
| Cartesian (x, y) | (0, 0) | (0, -30) | (30, 0) | (0, 30) | (-30, 0) | (0, -60) | (60, 0) | (0, 60) | (-60, 0) | (0, -90) | (90, 0) | (0, 90) | (-90, 0)
Date (MM/DD/YYYY) | Site | site_1 | site_2 | site_3 | site_4 | site_5 | site_6 | site_7 | site_8 | site_9 | site_10 | site_11 | site_12 | site_13 | Max Etch Rate | Min Etch Rate | Etch Rate (A/Min) | STDEV | % Uni | Result | Tech EC | Lot ID | Remarks | LSL | USL | LCL | UCL | % Uni USL | % Uni UCL
2019-10-25 | Pre | 3684.4 | 3680.6 | 3658 | 3699.8 | 3655 | 3641.8 | 3641.7 | 3749.7 | 3664.2 | 3679 | 3705.3 | 3793.7 | 3749 | 2855.2 | 2728.6 | 2777.938 | 38.82554 | 2.267273 |  | 1519 |  | RUN 1
| Post | 2320.1 | 2312.7 | 2283.3 | 2328.3 | 2277.7 | 2226 | 2214.1 | 2359.1 | 2251.5 | 2292 | 2321.5 | 2402.8 | 2356.5
| ER_point | 2728.6 | 2735.8 | 2749.4 | 2743 | 2754.6 | 2831.6 | 2855.2 | 2781.2 | 2825.4 | 2774 | 2767.6 | 2781.8 | 2785
2019-11-08 | Pre | 3587.8 | 3570.7 | 3605.8 | 3555.3 | 3590.7 | 3560.3 | 3656.4 | 3605.9 | 3631.8 | 3675.8 | 3729.2 | 3699.3 | 3674 | 2951.2 | 2773.6 | 2872.323 | 61.95211 | 3.102292 |  | 64 |  | RUN 2
| Post | 2201 | 2165 | 2196.6 | 2157.9 | 2186.3 | 2096.2 | 2180.8 | 2170.2 | 2181.6 | 2220.9 | 2269.1 | 2233.7 | 2213.6
| ER_point | 2773.6 | 2811.4 | 2818.4 | 2794.8 | 2808.8 | 2928.2 | 2951.2 | 2871.4 | 2900.4 | 2909.8 | 2920.2 | 2931.2 | 2920.8
2019-11-11 | Pre | 3665.2 | 3672.9 | 3653.6 | 3655 | 3624.6 | 3714.5 | 3674.1 | 3705.5 | 3672 | 3773.3 | 3799.2 | 3811.2 | 3776.9 | 3040.4 | 2837 | 2938.954 | 73.02763 | 3.460714 |  | 102 |  | RUN 3
| Post | 2246.1 | 2229.4 | 2217.4 | 2236.5 | 2202.8 | 2194.3 | 2181.2 | 2233.2 | 2183 | 2267 | 2310.4 | 2310.8 | 2282.7
| ER_point | 2838.2 | 2887 | 2872.4 | 2837 | 2843.6 | 3040.4 | 2985.8 | 2944.6 | 2978 | 3012.6 | 2977.6 | 3000.8 | 2988.4
2019-11-11 | Pre | 3669.1 | 3620.3 | 3660.4 | 3651 | 3672.8 | 3672.6 | 3647.1 | 3616.1 | 3714.1 | 3810.8 | 3730.6 | 3733.4 | 3804.9 | 3025.8 | 2861.6 | 2941.723 | 54.39409 | 2.789007 |  | 102 |  | RUN 4
| Post | 2235.6 | 2168.8 | 2207.1 | 2220.2 | 2234.5 | 2186.8 | 2150.6 | 2132.6 | 2201.2 | 2338.8 | 2257.8 | 2246.6 | 2301.4
| ER_point | 2867 | 2903 | 2906.6 | 2861.6 | 2876.6 | 2971.6 | 2993 | 2967 | 3025.8 | 2944 | 2945.6 | 2973.6 | 3007
2019-11-13 | Pre | 3577.9 | 3567.7 | 3580.8 | 3537.8 | 3569.9 | 3544.5 | 3624.8 | 3590.8 | 3614.6 | 3652.2 | 3698 | 3686 | 3667.9 | 3029.6 | 2862.2 | 2931.908 | 54.31934 | 2.841237 |  | 102 |  | RUN 5
| Post | 2146.8 | 2118.6 | 2140.3 | 2095.2 | 2135.3 | 2042.8 | 2110 | 2104.7 | 2144.6 | 2188.9 | 2199.9 | 2219.4 | 2209
| ER_point | 2862.2 | 2898.2 | 2881 | 2885.2 | 2869.2 | 3003.4 | 3029.6 | 2972.2 | 2940 | 2926.6 | 2996.2 | 2933.2 | 2917.8
| Pre | [16 empty] | #DIV/0!
Post
ER_point
| Pre | [16 empty] | #DIV/0!
Post
ER_point

## 49 pt MTRS1 Al Rs
QC LOG BOOK
Area: Dry Etch | [7 empty] | Tool: REML1A
QC Name: ER |  |  |  |  | Frequency: 72hrs or 500 production wfs
Wafer Type: AL 3600 |  |  |  |  | Measurment Tool (MTOP1) Recipe:
Recipe: CHA AL ER
Pass Criteria for Etch rate: LSL: USL: Å /Min
Pass Criteria for Uniformity: <15%
Thickness (Å)
Date (MM/DD/YYYY) | Site | site_1 | site_2 | site_3 | site_4 | site_5 | site_6 | site_7 | site_8 | site_9 | site_10 | site_11 | site_12 | site_13 | site_14 | site_15 | site_16 | site_17 | site_18 | site_19 | site_20 | site_21 | site_22 | site_23 | site_24 | site_25 | site_26 | site_27 | site_28 | site_29 | site_30 | site_31 | site_32 | site_33 | site_34 | site_35 | site_36 | site_37 | site_38 | site_39 | site_40 | site_41 | site_42 | site_43 | site_44 | site_45 | site_46 | site_47 | site_48 | site_49 | Max Etch Rate | Min Etch Rate | Etch Rate (A/Min) | STDEV | % Uni | Result | Tech EC | Lot ID | Remarks | LSL | USL | LCL | UCL | % Uni USL | % Uni UCL
2019-11-08 | Pre | 0.083927 | 0.084436 | 0.084513 | 0.083771 | 0.083869 | 0.084619 | 0.084776 | 0.083964 | 0.084167 | 0.084635 | 0.085015 | 0.084799 | 0.083547 | 0.082316 | 0.082308 | 0.082944 | 0.082828 | 0.083189 | 0.083781 | 0.083286 | 0.082838 | 0.082798 | 0.084196 | 0.084961 | 0.084503 | 0.081354 | 0.081414 | 0.081447 | 0.081981 | 0.081689 | 0.081941 | 0.081635 | 0.080723 | 0.080248 | 0.081059 | 0.081664 | 0.080944 | 0.08173 | 0.081622 | 0.080685 | 0.080647 | 0.081111 | 0.081775 | 0.082051 | 0.081865 | 0.082376 | 0.082537 | 0.081701 | 0.081091 | 0.059585 | 0.050527 | 0.0542062 | 0.001934395 | 8.22617 |  |  |  | RUN 1
| Post | 0.13682 | 0.13923 | 0.13884 | 0.13711 | 0.13742 | 0.13942 | 0.13955 | 0.13753 | 0.1378 | 0.14266 | 0.1446 | 0.1436 | 0.14032 | 0.1375 | 0.13809 | 0.13718 | 0.13654 | 0.13736 | 0.13903 | 0.13792 | 0.13684 | 0.13662 | 0.14021 | 0.14239 | 0.14332 | 0.1338 | 0.13407 | 0.13421 | 0.13429 | 0.13381 | 0.13422 | 0.13271 | 0.13125 | 0.13143 | 0.13382 | 0.13695 | 0.13532 | 0.13636 | 0.1357 | 0.13377 | 0.13292 | 0.1349 | 0.13621 | 0.13567 | 0.13546 | 0.13653 | 0.1366 | 0.13575 | 0.13373
| ER_point | 0.052893 | 0.054794 | 0.054327 | 0.053339 | 0.053551 | 0.054801 | 0.054774 | 0.053566 | 0.053633 | 0.058025 | 0.059585 | 0.058801 | 0.056773 | 0.055184 | 0.055782 | 0.054236 | 0.053712 | 0.054171 | 0.055249 | 0.054634 | 0.054002 | 0.053822 | 0.056014 | 0.057429 | 0.058817 | 0.052446 | 0.052656 | 0.052763 | 0.052309 | 0.052121 | 0.052279 | 0.051075 | 0.050527 | 0.051182 | 0.052761 | 0.055286 | 0.054376 | 0.05463 | 0.054078 | 0.053085 | 0.052273 | 0.053789 | 0.054435 | 0.053619 | 0.053595 | 0.054154 | 0.054063 | 0.054049 | 0.052639
2019-11-11 | Pre | [52 empty] | #DIV/0! |  |  |  |  | RUN 2
| Post | [57 empty] | 1st half
ER_point
2019-11-11 | Pre | [52 empty] | #DIV/0! |  |  |  |  | RUN 2
| Post | [57 empty] | 2nd half
ER_point
| Pre | [52 empty] | #DIV/0!
Post
ER_point
| Pre | [52 empty] | #DIV/0!
Post
ER_point
| Pre | [52 empty] | #DIV/0!
Post
ER_point

## PRE Al 251019
| Radius | Theta | Pre | Post | difference | etch rate
ALCU-XRA REML1A QC | 0 | 0 | 3684.4 | 2320.1 | 1364.3 | 2728.6
ALCU-XRA REML1A QC | 30 | 0 | 3680.6 | 2312.7 | 1367.9 | 2735.8
ALCU-XRA REML1A QC | 30 | 90 | 3658 | 2283.3 | 1374.7 | 2749.4
ALCU-XRA REML1A QC | 30 | 180 | 3699.8 | 2328.3 | 1371.5 | 2743
ALCU-XRA REML1A QC | 30 | 270 | 3655 | 2277.7 | 1377.3 | 2754.6
ALCU-XRA REML1A QC | 60 | 0 | 3641.8 | 2226 | 1415.8 | 2831.6
ALCU-XRA REML1A QC | 60 | 90 | 3641.7 | 2214.1 | 1427.6 | 2855.2
ALCU-XRA REML1A QC | 60 | 180 | 3749.7 | 2359.1 | 1390.6 | 2781.2
ALCU-XRA REML1A QC | 60 | 270 | 3664.2 | 2251.5 | 1412.7 | 2825.4
ALCU-XRA REML1A QC | 85 | 0 | 3679 | 2292 | 1387 | 2774
ALCU-XRA REML1A QC | 85 | 90 | 3705.3 | 2321.5 | 1383.8 | 2767.6
ALCU-XRA REML1A QC | 85 | 180 | 3793.7 | 2402.8 | 1390.9 | 2781.8
ALCU-XRA REML1A QC | 85 | 270 | 3749 | 2356.5 | 1392.5 | 2785
[5 empty] | Avg ER | 2774.414
[5 empty] | ER unif(%) | 2.267273

## Sheet1
Wafer # | 1 | 2 | 3 | 4 | 5 | 6 | 7 | 8 | 9 | 10 | 11 | 12 | 13 | 14 | 15 | 16 | 17 | 18 | 19 | 20 | 21 | 22 | 23 | 24 | 25
New ML Stack
ML Photo Process | LSL | BC | USL | LSL | BC | USL | LSL | BC | USL | LSL | BC | USL | LSL | BC | USL | LSL | BC | USL | LSL | BC | USL | LSL | BC | USL | BC
ML Photo _ DI Target +/- 10nm | 440 | 475 | 520 | 440 | 475 | 520 | 440 | 475 | 520 | 440 | 475 | 520 | 440 | 475 | 520 | 440 | 475 | 520 | 440 | 475 | 520 | 440 | 475 | 520 | 475
Defect Inspection | X |  | X |  | X |  | X |  | X |  | X |  |  | X |  | X |  | X |  | X |  | X |  | X
Etch | STD |  |  | ME2_20S |  |  | ML-M1 Mix |  |  | BT2_7S |  |  | STD |  |  | ME2_20S |  |  | ML-M1 Mix |  |  | BT2_7S |  |  | STD
Defect Inspection | X |  | X |  | X |  | X |  | X |  | X |  |  | X |  | X |  | X |  | X |  | X |  | X

## QC hardcopy_XRA
Date | Run | wf no. | Value (avg.) | Recipe | Meas | Lot ID
2019-11-08 09:50 | 1 | 1 | 3626.4 | ALCU-XRA | PRE | QCREML1PRE
2019-11-08 11:08 |  | 1 | 2190.2 | ALCU-XRA | POST | QCREML1POST
2019-11-11 10:13 | 2 | 2 | 3707.5 | ALCU-XRA | PRE | QCREML1PRER2
2019-11-11 11:23 |  | 2 | 2238.1 | ALCU-XRA | POST | QCREML1PREPOSTR23
2019-11-11 15:00 | 3 | 4 | 3692.6 | ALCU-XRA | PRE | QCREML1PRER3
2019-11-11 16:00 |  | 4 | 2221.69 | ALCU-XRA | POST | QCREML1POSTR3
2019-11-13 15:00 | 4 | 5 | 3608.68 | ALCU-XRA | PRE | QCREML1PRER4
2019-11-13 16:00 |  | 5 | 2142.73 | ALCU-XRA | POST | QCREML1POSTR4

## QC hardcopy_MTRS1
Date | wf no. | Value (avg.) | std. dev (%) | Recipe |  | Lot ID
2019-11-08 10:29 | 1 | 82.68m | 1.68 | ALCU-XRA | PRE | QCREML1PRE
2019-11-09 11:45 | 1 | 136.9m | 2.23 | ALCU-XRA | POST | QCREML1POST
| 2 |  |  | ALCU-XRA | PRE | QCREML1PRER2
| 2 |  |  | ALCU-XRA | POST | QCREML1PREPOSTR23
| 4 |  |  | ALCU-XRA | PRE | QCREML1PRER3
| 4 |  |  | ALCU-XRA | POST | QCREML1POSTR3
| 5 |  |  | ALCU-XRA | PRE | QCREML1PRER4
| 5 |  |  | ALCU-XRA | POST | QCREML1POSTR4