## OXYNITRIDE
Record Number | Measurement Date | Measurement Time | Number of Param-s | Jobfile Name | Run number | Lot ID | Wafer Id | Operator | Equipment | Process Date | Process Time | Shift | Comments | Cassette number | Cassette slot | Wafer diameter | Measurement type | Measurement density | Number of layers | Layer 1 | X Pos | Y Pos | Site | Layer 1 Thickness | Layer 1 Index | Residual
871 | 07/30/19 | 12:55 | 4 | THIN FILMS\SCL\PSIN_RI_9P\ | [5 empty] | 1999-06-01 | 16:46 |  |  | 1 | 12 | 200 mm | Template | 0 | 1 | CVD nitride | 0 | 90 | 1 | 627.62 | 1.7205 | 0.0028
871 | 07/30/19 | 12:55 | 4 | THIN FILMS\SCL\PSIN_RI_9P\ | [5 empty] | 1999-06-01 | 16:46 |  |  | 1 | 12 | 200 mm | Template | 0 | 1 | CVD nitride | 0 | 0 | 2 | 633.81 | 1.7218 | 0.0028
871 | 07/30/19 | 12:55 | 4 | THIN FILMS\SCL\PSIN_RI_9P\ | [5 empty] | 1999-06-01 | 16:46 |  |  | 1 | 12 | 200 mm | Template | 0 | 1 | CVD nitride | 0 | -90 | 3 | 633.06 | 1.7223 | 0.0029
871 | 07/30/19 | 12:55 | 4 | THIN FILMS\SCL\PSIN_RI_9P\ | [5 empty] | 1999-06-01 | 16:46 |  |  | 1 | 12 | 200 mm | Template | 0 | 1 | CVD nitride | -90 | 0 | 4 | 616.69 | 1.7214 | 0.0029
871 | 07/30/19 | 12:55 | 4 | THIN FILMS\SCL\PSIN_RI_9P\ | [5 empty] | 1999-06-01 | 16:46 |  |  | 1 | 12 | 200 mm | Template | 0 | 1 | CVD nitride | 90 | 0 | 5 | 626.42 | 1.7221 | 0.0028
871 | 07/30/19 | 12:55 | 4 | THIN FILMS\SCL\PSIN_RI_9P\ | [5 empty] | 1999-06-01 | 16:46 |  |  | 1 | 12 | 200 mm | Template | 0 | 1 | CVD nitride | -45 | 45 | 6 | 627.03 | 1.7226 | 0.0028
871 | 07/30/19 | 12:55 | 4 | THIN FILMS\SCL\PSIN_RI_9P\ | [5 empty] | 1999-06-01 | 16:46 |  |  | 1 | 12 | 200 mm | Template | 0 | 1 | CVD nitride | 45 | -45 | 7 | 633.37 | 1.7225 | 0.0028
871 | 07/30/19 | 12:55 | 4 | THIN FILMS\SCL\PSIN_RI_9P\ | [5 empty] | 1999-06-01 | 16:46 |  |  | 1 | 12 | 200 mm | Template | 0 | 1 | CVD nitride | -45 | -45 | 8 | 633.65 | 1.722 | 0.0027
871 | 07/30/19 | 12:55 | 4 | THIN FILMS\SCL\PSIN_RI_9P\ | [5 empty] | 1999-06-01 | 16:46 |  |  | 1 | 12 | 200 mm | Template | 0 | 1 | CVD nitride | 45 | 45 | 9 | 630.3 | 1.722 | 0.0027
872 | 07/30/19 | 12:56 | 4 | THIN FILMS\SCL\PSIN_RI_9P\ | [5 empty] | 1999-06-01 | 16:46 |  |  | 1 | 13 | 200 mm | Template | 0 | 1 | CVD nitride | 0 | 90 | 1 | 618.63 | 1.7206 | 0.0028
872 | 07/30/19 | 12:56 | 4 | THIN FILMS\SCL\PSIN_RI_9P\ | [5 empty] | 1999-06-01 | 16:46 |  |  | 1 | 13 | 200 mm | Template | 0 | 1 | CVD nitride | 0 | 0 | 2 | 618.11 | 1.7214 | 0.0028
872 | 07/30/19 | 12:56 | 4 | THIN FILMS\SCL\PSIN_RI_9P\ | [5 empty] | 1999-06-01 | 16:46 |  |  | 1 | 13 | 200 mm | Template | 0 | 1 | CVD nitride | 0 | -90 | 3 | 621.67 | 1.722 | 0.0028
872 | 07/30/19 | 12:56 | 4 | THIN FILMS\SCL\PSIN_RI_9P\ | [5 empty] | 1999-06-01 | 16:46 |  |  | 1 | 13 | 200 mm | Template | 0 | 1 | CVD nitride | -90 | 0 | 4 | 607.29 | 1.7216 | 0.0027
872 | 07/30/19 | 12:56 | 4 | THIN FILMS\SCL\PSIN_RI_9P\ | [5 empty] | 1999-06-01 | 16:46 |  |  | 1 | 13 | 200 mm | Template | 0 | 1 | CVD nitride | 90 | 0 | 5 | 616.11 | 1.7218 | 0.0027
872 | 07/30/19 | 12:56 | 4 | THIN FILMS\SCL\PSIN_RI_9P\ | [5 empty] | 1999-06-01 | 16:46 |  |  | 1 | 13 | 200 mm | Template | 0 | 1 | CVD nitride | -45 | 45 | 6 | 613.37 | 1.7222 | 0.0028
872 | 07/30/19 | 12:56 | 4 | THIN FILMS\SCL\PSIN_RI_9P\ | [5 empty] | 1999-06-01 | 16:46 |  |  | 1 | 13 | 200 mm | Template | 0 | 1 | CVD nitride | 45 | -45 | 7 | 618.66 | 1.7223 | 0.0028
872 | 07/30/19 | 12:56 | 4 | THIN FILMS\SCL\PSIN_RI_9P\ | [5 empty] | 1999-06-01 | 16:46 |  |  | 1 | 13 | 200 mm | Template | 0 | 1 | CVD nitride | -45 | -45 | 8 | 617.34 | 1.7214 | 0.0028
872 | 07/30/19 | 12:56 | 4 | THIN FILMS\SCL\PSIN_RI_9P\ | [5 empty] | 1999-06-01 | 16:46 |  |  | 1 | 13 | 200 mm | Template | 0 | 1 | CVD nitride | 45 | 45 | 9 | 616.49 | 1.7224 | 0.0027
873 | 07/30/19 | 16:15 | 4 | THIN FILMS\SCL\PSIN_RI_9P\ | [5 empty] | 1999-06-01 | 16:46 |  |  | 1 | 14 | 200 mm | Template | 0 | 1 | CVD nitride | 0 | 90 | 1 | 627.29 | 1.7238 | 0.0029
873 | 07/30/19 | 16:15 | 4 | THIN FILMS\SCL\PSIN_RI_9P\ | [5 empty] | 1999-06-01 | 16:46 |  |  | 1 | 14 | 200 mm | Template | 0 | 1 | CVD nitride | 0 | 0 | 2 | 631.4 | 1.7245 | 0.0029
873 | 07/30/19 | 16:15 | 4 | THIN FILMS\SCL\PSIN_RI_9P\ | [5 empty] | 1999-06-01 | 16:46 |  |  | 1 | 14 | 200 mm | Template | 0 | 1 | CVD nitride | 0 | -90 | 3 | 631.38 | 1.7245 | 0.0028
873 | 07/30/19 | 16:15 | 4 | THIN FILMS\SCL\PSIN_RI_9P\ | [5 empty] | 1999-06-01 | 16:46 |  |  | 1 | 14 | 200 mm | Template | 0 | 1 | CVD nitride | -90 | 0 | 4 | 616.14 | 1.7238 | 0.0026
873 | 07/30/19 | 16:15 | 4 | THIN FILMS\SCL\PSIN_RI_9P\ | [5 empty] | 1999-06-01 | 16:46 |  |  | 1 | 14 | 200 mm | Template | 0 | 1 | CVD nitride | 90 | 0 | 5 | 622.3 | 1.725 | 0.0027
873 | 07/30/19 | 16:15 | 4 | THIN FILMS\SCL\PSIN_RI_9P\ | [5 empty] | 1999-06-01 | 16:46 |  |  | 1 | 14 | 200 mm | Template | 0 | 1 | CVD nitride | -45 | 45 | 6 | 625.9 | 1.7251 | 0.0028
873 | 07/30/19 | 16:15 | 4 | THIN FILMS\SCL\PSIN_RI_9P\ | [5 empty] | 1999-06-01 | 16:46 |  |  | 1 | 14 | 200 mm | Template | 0 | 1 | CVD nitride | 45 | -45 | 7 | 630.32 | 1.7248 | 0.0027
873 | 07/30/19 | 16:15 | 4 | THIN FILMS\SCL\PSIN_RI_9P\ | [5 empty] | 1999-06-01 | 16:46 |  |  | 1 | 14 | 200 mm | Template | 0 | 1 | CVD nitride | -45 | -45 | 8 | 632.09 | 1.724 | 0.0027
873 | 07/30/19 | 16:15 | 4 | THIN FILMS\SCL\PSIN_RI_9P\ | [5 empty] | 1999-06-01 | 16:46 |  |  | 1 | 14 | 200 mm | Template | 0 | 1 | CVD nitride | 45 | 45 | 9 | 627.79 | 1.7254 | 0.0027

## Run1 Pass group
871 | 07/30/19 | 12:55 | 4 | THIN FILMS\SCL\PSIN_RI_9P\ | 1999-06-01 | 16:46 | 1 | 12 | 200 mm | Template | 0 | 1 | CVD nitride | 0 | 90 | 1 | 627.62 | 1.7205 | 0.0028
871 | 07/30/19 | 12:55 | 4 | THIN FILMS\SCL\PSIN_RI_9P\ | 1999-06-01 | 16:46 | 1 | 12 | 200 mm | Template | 0 | 1 | CVD nitride | 0 | 0 | 2 | 633.81 | 1.7218 | 0.0028
871 | 07/30/19 | 12:55 | 4 | THIN FILMS\SCL\PSIN_RI_9P\ | 1999-06-01 | 16:46 | 1 | 12 | 200 mm | Template | 0 | 1 | CVD nitride | 0 | -90 | 3 | 633.06 | 1.7223 | 0.0029
871 | 07/30/19 | 12:55 | 4 | THIN FILMS\SCL\PSIN_RI_9P\ | 1999-06-01 | 16:46 | 1 | 12 | 200 mm | Template | 0 | 1 | CVD nitride | -90 | 0 | 4 | 616.69 | 1.7214 | 0.0029
871 | 07/30/19 | 12:55 | 4 | THIN FILMS\SCL\PSIN_RI_9P\ | 1999-06-01 | 16:46 | 1 | 12 | 200 mm | Template | 0 | 1 | CVD nitride | 90 | 0 | 5 | 626.42 | 1.7221 | 0.0028
871 | 07/30/19 | 12:55 | 4 | THIN FILMS\SCL\PSIN_RI_9P\ | 1999-06-01 | 16:46 | 1 | 12 | 200 mm | Template | 0 | 1 | CVD nitride | -45 | 45 | 6 | 627.03 | 1.7226 | 0.0028
871 | 07/30/19 | 12:55 | 4 | THIN FILMS\SCL\PSIN_RI_9P\ | 1999-06-01 | 16:46 | 1 | 12 | 200 mm | Template | 0 | 1 | CVD nitride | 45 | -45 | 7 | 633.37 | 1.7225 | 0.0028
871 | 07/30/19 | 12:55 | 4 | THIN FILMS\SCL\PSIN_RI_9P\ | 1999-06-01 | 16:46 | 1 | 12 | 200 mm | Template | 0 | 1 | CVD nitride | -45 | -45 | 8 | 633.65 | 1.722 | 0.0027
871 | 07/30/19 | 12:55 | 4 | THIN FILMS\SCL\PSIN_RI_9P\ | 1999-06-01 | 16:46 | 1 | 12 | 200 mm | Template | 0 | 1 | CVD nitride | 45 | 45 | 9 | 630.3 | 1.722 | 0.0027

## Run1 Sion group
x | y | point | thickness | ri | residue
0 | 90 | 1 | 618.63 | 1.7206 | 0.0028
0 | 0 | 2 | 618.11 | 1.7214 | 0.0028
0 | -90 | 3 | 621.67 | 1.722 | 0.0028
-90 | 0 | 4 | 607.29 | 1.7216 | 0.0027
90 | 0 | 5 | 616.11 | 1.7218 | 0.0027
-45 | 45 | 6 | 613.37 | 1.7222 | 0.0028
45 | -45 | 7 | 618.66 | 1.7223 | 0.0028
-45 | -45 | 8 | 617.34 | 1.7214 | 0.0028
45 | 45 | 9 | 616.49 | 1.7224 | 0.0027

## Run2 Pass group
873 | 07/30/19 | 16:15 | 4 | THIN FILMS\SCL\PSIN_RI_9P\ | 1999-06-01 | 16:46 | 1 | 14 | 200 mm | Template | 0 | 1 | CVD nitride | 0 | 90 | 1 | 627.29 | 1.7238 | 0.0029
873 | 07/30/19 | 16:15 | 4 | THIN FILMS\SCL\PSIN_RI_9P\ | 1999-06-01 | 16:46 | 1 | 14 | 200 mm | Template | 0 | 1 | CVD nitride | 0 | 0 | 2 | 631.4 | 1.7245 | 0.0029
873 | 07/30/19 | 16:15 | 4 | THIN FILMS\SCL\PSIN_RI_9P\ | 1999-06-01 | 16:46 | 1 | 14 | 200 mm | Template | 0 | 1 | CVD nitride | 0 | -90 | 3 | 631.38 | 1.7245 | 0.0028
873 | 07/30/19 | 16:15 | 4 | THIN FILMS\SCL\PSIN_RI_9P\ | 1999-06-01 | 16:46 | 1 | 14 | 200 mm | Template | 0 | 1 | CVD nitride | -90 | 0 | 4 | 616.14 | 1.7238 | 0.0026
873 | 07/30/19 | 16:15 | 4 | THIN FILMS\SCL\PSIN_RI_9P\ | 1999-06-01 | 16:46 | 1 | 14 | 200 mm | Template | 0 | 1 | CVD nitride | 90 | 0 | 5 | 622.3 | 1.725 | 0.0027
873 | 07/30/19 | 16:15 | 4 | THIN FILMS\SCL\PSIN_RI_9P\ | 1999-06-01 | 16:46 | 1 | 14 | 200 mm | Template | 0 | 1 | CVD nitride | -45 | 45 | 6 | 625.9 | 1.7251 | 0.0028
873 | 07/30/19 | 16:15 | 4 | THIN FILMS\SCL\PSIN_RI_9P\ | 1999-06-01 | 16:46 | 1 | 14 | 200 mm | Template | 0 | 1 | CVD nitride | 45 | -45 | 7 | 630.32 | 1.7248 | 0.0027
873 | 07/30/19 | 16:15 | 4 | THIN FILMS\SCL\PSIN_RI_9P\ | 1999-06-01 | 16:46 | 1 | 14 | 200 mm | Template | 0 | 1 | CVD nitride | -45 | -45 | 8 | 632.09 | 1.724 | 0.0027
873 | 07/30/19 | 16:15 | 4 | THIN FILMS\SCL\PSIN_RI_9P\ | 1999-06-01 | 16:46 | 1 | 14 | 200 mm | Template | 0 | 1 | CVD nitride | 45 | 45 | 9 | 627.79 | 1.7254 | 0.0027