## 13 pt XRA Al ER
QC LOG BOOK
Area: Dry Etch | [7 empty] | Tool: REML1A |  |  |  | Note: | As per XRA tool, y' --> 0 degree axis x --> 90 degree axis y --> 180 degree axis x' --> 270 degree axis
QC Name: Al Etch Rate |  |  |  |  | Frequency:
Wafer Type: AL 3600 |  |  |  |  | Measurment Tool (XRA01) Recipe: ALCU-XRA
Recipe: CHA AL ER
Pass Criteria for Etch rate: LSL: USL: Å /Min
Pass Criteria for Uniformity: <15%
Thickness (Å)
| Polar (r, theta) | (0, 0) | (30, 0) | (30, 90) | (30, 180) | (30, 270) | (60, 0) | (60, 90) | (60, 180) | (60, 270) | (90, 0) | (90, 90) | (90, 180) | (90, 270)
| Cartesian (x, y) | (0, 0) | (0, -30) | (30, 0) | (0, 30) | (-30, 0) | (0, -60) | (60, 0) | (0, 60) | (-60, 0) | (0, -90) | (90, 0) | (0, 90) | (-90, 0)
Date (MM/DD/YYYY) | Site | site_1 | site_2 | site_3 | site_4 | site_5 | site_6 | site_7 | site_8 | site_9 | site_10 | site_11 | site_12 | site_13 | Max Etch Rate | Min Etch Rate | Etch Rate (A/Min) | STDEV | % Uni | Result | Tech EC | Lot ID | Remarks | LSL | USL | LCL | UCL | % Uni USL | % Uni UCL
2019-10-25 | Pre | 3684.4 | 3680.6 | 3658 | 3699.8 | 3655 | 3641.8 | 3641.7 | 3749.7 | 3664.2 | 3679 | 3705.3 | 3793.7 | 3749 | 2855.2 | 2728.6 | 2777.938 | 38.82554 | 2.267273 |  | 1519 |  | RUN 1
| Post | 2320.1 | 2312.7 | 2283.3 | 2328.3 | 2277.7 | 2226 | 2214.1 | 2359.1 | 2251.5 | 2292 | 2321.5 | 2402.8 | 2356.5
| ER_point | 2728.6 | 2735.8 | 2749.4 | 2743 | 2754.6 | 2831.6 | 2855.2 | 2781.2 | 2825.4 | 2774 | 2767.6 | 2781.8 | 2785
2019-11-08 | Pre | 3587.8 | 3570.7 | 3605.8 | 3555.3 | 3590.7 | 3560.3 | 3656.4 | 3605.9 | 3631.8 | 3675.8 | 3729.2 | 3699.3 | 3674 | 2951.2 | 2773.6 | 2872.323 | 61.95211 | 3.102292 |  | 64 |  | RUN 2
| Post | 2201 | 2165 | 2196.6 | 2157.9 | 2186.3 | 2096.2 | 2180.8 | 2170.2 | 2181.6 | 2220.9 | 2269.1 | 2233.7 | 2213.6
| ER_point | 2773.6 | 2811.4 | 2818.4 | 2794.8 | 2808.8 | 2928.2 | 2951.2 | 2871.4 | 2900.4 | 2909.8 | 2920.2 | 2931.2 | 2920.8
2019-11-11 | Pre | 3665.2 | 3672.9 | 3653.6 | 3655 | 3624.6 | 3714.5 | 3674.1 | 3705.5 | 3672 | 3773.3 | 3799.2 | 3811.2 | 3776.9 | 3040.4 | 2837 | 2938.954 | 73.02763 | 3.460714 |  | 102 |  | RUN 3
| Post | 2246.1 | 2229.4 | 2217.4 | 2236.5 | 2202.8 | 2194.3 | 2181.2 | 2233.2 | 2183 | 2267 | 2310.4 | 2310.8 | 2282.7
| ER_point | 2838.2 | 2887 | 2872.4 | 2837 | 2843.6 | 3040.4 | 2985.8 | 2944.6 | 2978 | 3012.6 | 2977.6 | 3000.8 | 2988.4
2019-11-11 | Pre | 3669.1 | 3620.3 | 3660.4 | 3651 | 3672.8 | 3672.6 | 3647.1 | 3616.1 | 3714.1 | 3810.8 | 3730.6 | 3733.4 | 3804.9 | 3025.8 | 2861.6 | 2941.723 | 54.39409 | 2.789007 |  | 102 |  | RUN 4
| Post | 2235.6 | 2168.8 | 2207.1 | 2220.2 | 2234.5 | 2186.8 | 2150.6 | 2132.6 | 2201.2 | 2338.8 | 2257.8 | 2246.6 | 2301.4
| ER_point | 2867 | 2903 | 2906.6 | 2861.6 | 2876.6 | 2971.6 | 2993 | 2967 | 3025.8 | 2944 | 2945.6 | 2973.6 | 3007
2019-11-13 | Pre | 3577.9 | 3567.7 | 3580.8 | 3537.8 | 3569.9 | 3544.5 | 3624.8 | 3590.8 | 3614.6 | 3652.2 | 3698 | 3686 | 3667.9 | 3029.6 | 2862.2 | 2931.908 | 54.31934 | 2.841237 |  | 102 |  | RUN 5
| Post | 2146.8 | 2118.6 | 2140.3 | 2095.2 | 2135.3 | 2042.8 | 2110 | 2104.7 | 2144.6 | 2188.9 | 2199.9 | 2219.4 | 2209
| ER_point | 2862.2 | 2898.2 | 2881 | 2885.2 | 2869.2 | 3003.4 | 3029.6 | 2972.2 | 2940 | 2926.6 | 2996.2 | 2933.2 | 2917.8
| Pre | [16 empty] | #DIV/0!
Post
ER_point
| Pre | [16 empty] | #DIV/0!
Post
ER_point

## 49 pt MTRS1 Al Rs
QC LOG BOOK
Area: Dry Etch | [8 empty] | Tool: REML1A
QC Name: ER | [5 empty] | Frequency: 72hrs or 500 production wfs
Wafer Type: AL 3600 | [5 empty] | Measurment Tool (MTRS1) Recipe: "THIN FILMS/QC/49PT EE-5MM AL"
Recipe: QC-AL-ER | [5 empty] | NOTE: Export data in ASCII format from MTRS1
Pass Criteria for Etch rate: LSL: USL: Å /Min |  |  |  |  | Information: 49 pt MTRS1 Al Rs
Pass Criteria for Uniformity: <15%
Thickness (Å)
|  | sites | 1 | 2 | 3 | 4 | 5 | 6 | 7 | 8 | 9 | 10 | 11 | 12 | 13 | 14 | 15 | 16 | 17 | 18 | 19 | 20 | 21 | 22 | 23 | 24 | 25 | 26 | 27 | 28 | 29 | 30 | 31 | 32 | 33 | 34 | 35 | 36 | 37 | 38 | 39 | 40 | 41 | 42 | 43 | 44 | 45 | 46 | 47 | 48 | 49
| Cartesian Coordinates | x | 0 | 0 | -21.2132 | -30 | -21.2132 | 0 | 21.2132 | 30 | 21.2132 | 0 | -22.96101 | -42.42641 | -55.43277 | -60 | -55.43277 | -42.42641 | -22.96101 | 0 | 22.96101 | -42.42641 | 55.43277 | 60 | 55.43277 | 42.42641 | 22.96101 | 0 | -23.29371 | -45 | -63.63961 | -77.94229 | -86.93332 | -90 | -86.93332 | -77.94229 | -63.63961 | -45 | -23.29371 | 0 | 23.29371 | 45 | 63.63961 | 77.94229 | 86.93332 | 90 | 86.93332 | 77.94229 | 63.63961 | 45 | 23.29371
|  | y | 0 | 30 | 21.2132 | 0 | -21.2132 | -30 | -21.2132 | 0 | 21.2132 | 60 | 55.43277 | 42.42641 | 22.96101 | 0 | -22.96101 | -42.42641 | -55.43277 | -60 | -55.43277 | 42.42641 | -22.96101 | 0 | 22.96101 | 42.42641 | 55.43277 | 90 | 86.93332 | 77.94229 | 63.63961 | 45 | 23.29371 | 0 | 23.29371 | 45 | 63.63961 | 77.94229 | -86.93332 | -90 | -86.93332 | -77.94229 | -63.63961 | -45 | -23.29371 | 0 | 23.29371 | 45 | 63.63961 | 77.94229 | -86.93332
Date (MM/DD/YYYY) | Measurement Tool ID | Site | site_1 | site_2 | site_3 | site_4 | site_5 | site_6 | site_7 | site_8 | site_9 | site_10 | site_11 | site_12 | site_13 | site_14 | site_15 | site_16 | site_17 | site_18 | site_19 | site_20 | site_21 | site_22 | site_23 | site_24 | site_25 | site_26 | site_27 | site_28 | site_29 | site_30 | site_31 | site_32 | site_33 | site_34 | site_35 | site_36 | site_37 | site_38 | site_39 | site_40 | site_41 | site_42 | site_43 | site_44 | site_45 | site_46 | site_47 | site_48 | site_49 | Max Etch Rate | Min Etch Rate | Etch Rate (A/Min) | STDEV | % Uni | Result | Tech EC | Lot ID | Remarks | LSL | USL | LCL | UCL | % Uni USL | % Uni UCL
2019-11-08 | MTRS1 | Pre_Rs | 0.083927 | 0.084436 | 0.084513 | 0.083771 | 0.083869 | 0.084619 | 0.084776 | 0.083964 | 0.084167 | 0.084635 | 0.085015 | 0.084799 | 0.083547 | 0.082316 | 0.082308 | 0.082944 | 0.082828 | 0.083189 | 0.083781 | 0.083286 | 0.082838 | 0.082798 | 0.084196 | 0.084961 | 0.084503 | 0.081354 | 0.081414 | 0.081447 | 0.081981 | 0.081689 | 0.081941 | 0.081635 | 0.080723 | 0.080248 | 0.081059 | 0.081664 | 0.080944 | 0.08173 | 0.081622 | 0.080685 | 0.080647 | 0.081111 | 0.081775 | 0.082051 | 0.081865 | 0.082376 | 0.082537 | 0.081701 | 0.081091 | 2978.598 | 2763.746 | 2873.621 | 56.29398 | 3.74153 |  | 102 |  | RUN 1
|  | Post_Rs | 0.13682 | 0.13923 | 0.13884 | 0.13711 | 0.13742 | 0.13942 | 0.13955 | 0.13753 | 0.1378 | 0.14266 | 0.1446 | 0.1436 | 0.14032 | 0.1375 | 0.13809 | 0.13718 | 0.13654 | 0.13736 | 0.13903 | 0.13792 | 0.13684 | 0.13662 | 0.14021 | 0.14239 | 0.14332 | 0.1338 | 0.13407 | 0.13421 | 0.13429 | 0.13381 | 0.13422 | 0.13271 | 0.13125 | 0.13143 | 0.13382 | 0.13695 | 0.13532 | 0.13636 | 0.1357 | 0.13377 | 0.13292 | 0.1349 | 0.13621 | 0.13567 | 0.13546 | 0.13653 | 0.1366 | 0.13575 | 0.13373
|  | Pre_thick | 3574.535 | 3552.987 | 3549.75 | 3581.192 | 3577.007 | 3545.303 | 3538.737 | 3572.96 | 3564.342 | 3544.633 | 3528.789 | 3537.778 | 3590.793 | 3644.492 | 3644.846 | 3616.898 | 3621.964 | 3606.246 | 3580.764 | 3602.046 | 3621.526 | 3623.276 | 3563.115 | 3531.032 | 3550.17 | 3687.588 | 3684.87 | 3683.377 | 3659.384 | 3672.465 | 3661.171 | 3674.894 | 3716.413 | 3738.411 | 3701.008 | 3673.589 | 3706.266 | 3670.623 | 3675.48 | 3718.163 | 3719.915 | 3698.635 | 3668.603 | 3656.263 | 3664.57 | 3641.837 | 3634.734 | 3671.926 | 3699.547
|  | Post_thick | 2192.662 | 2154.708 | 2160.761 | 2188.024 | 2183.088 | 2151.772 | 2149.767 | 2181.342 | 2177.068 | 2102.902 | 2074.689 | 2089.136 | 2137.97 | 2181.818 | 2172.496 | 2186.908 | 2197.158 | 2184.042 | 2157.808 | 2175.174 | 2192.341 | 2195.872 | 2139.648 | 2106.89 | 2093.218 | 2242.152 | 2237.637 | 2235.303 | 2233.971 | 2241.985 | 2235.136 | 2260.568 | 2285.714 | 2282.584 | 2241.817 | 2190.581 | 2216.967 | 2200.059 | 2210.759 | 2242.655 | 2256.997 | 2223.87 | 2202.481 | 2211.248 | 2214.676 | 2197.319 | 2196.193 | 2209.945 | 2243.326
|  | ER_point | 2763.746 | 2796.558 | 2777.978 | 2786.335 | 2787.837 | 2787.063 | 2777.941 | 2783.235 | 2774.548 | 2883.462 | 2908.2 | 2897.282 | 2905.646 | 2925.348 | 2944.7 | 2859.981 | 2849.61 | 2844.408 | 2845.913 | 2853.744 | 2858.37 | 2854.808 | 2846.934 | 2848.285 | 2913.904 | 2890.87 | 2894.466 | 2896.148 | 2850.826 | 2860.96 | 2852.069 | 2828.652 | 2861.397 | 2911.654 | 2918.381 | 2966.018 | 2978.598 | 2941.128 | 2929.441 | 2951.016 | 2925.837 | 2949.531 | 2932.243 | 2890.029 | 2899.788 | 2889.036 | 2877.08 | 2923.962 | 2912.443
2019-11-11 | MTRS1 | Pre_Rs | 0.082514 | 0.082182 | 0.082353 | 0.082583 | 0.082941 | 0.082632 | 0.082134 | 0.082998 | 0.08317 | 0.080953 | 0.081497 | 0.082265 | 0.082181 | 0.082111 | 0.082056 | 0.08261 | 0.082554 | 0.081453 | 0.080509 | 0.080838 | 0.081866 | 0.08227 | 0.081528 | 0.081173 | 0.081179 | 0.079499 | 0.080307 | 0.080341 | 0.079772 | 0.079528 | 0.079971 | 0.079439 | 0.078381 | 0.078998 | 0.079188 | 0.079011 | 0.079456 | 0.079671 | 0.078808 | 0.07813 | 0.07859 | 0.079139 | 0.079596 | 0.07982 | 0.079449 | 0.079228 | 0.078697 | 0.078769 | 0.07924 | 3070.082 | 2791.876 | 2940.624 | 62.40076 | 4.745959 |  | 102 |  | RUN 2
|  | Post_Rs | 0.13394 | 0.1344 | 0.13529 | 0.13569 | 0.13651 | 0.13538 | 0.13391 | 0.13635 | 0.13685 | 0.1367 | 0.13979 | 0.13916 | 0.1386 | 0.13782 | 0.13772 | 0.13906 | 0.13838 | 0.13484 | 0.13207 | 0.13308 | 0.13803 | 0.13808 | 0.13651 | 0.13625 | 0.13673 | 0.1314 | 0.13365 | 0.13417 | 0.13258 | 0.13221 | 0.131 | 0.12823 | 0.12733 | 0.12845 | 0.12878 | 0.1296 | 0.13088 | 0.13102 | 0.12845 | 0.12759 | 0.12806 | 0.13037 | 0.13207 | 0.13145 | 0.13099 | 0.13088 | 0.12956 | 0.12988 | 0.1308 | [8 empty] | 1st half
|  | Pre_thick | 3635.747 | 3650.434 | 3642.855 | 3632.709 | 3617.029 | 3630.555 | 3652.568 | 3614.545 | 3607.07 | 3705.854 | 3681.117 | 3646.751 | 3650.479 | 3653.591 | 3656.04 | 3631.522 | 3633.985 | 3683.106 | 3726.291 | 3711.126 | 3664.525 | 3646.53 | 3679.717 | 3695.81 | 3695.537 | 3773.632 | 3735.664 | 3734.083 | 3760.718 | 3772.256 | 3751.36 | 3776.483 | 3827.458 | 3797.564 | 3788.453 | 3796.94 | 3775.675 | 3765.486 | 3806.72 | 3839.754 | 3817.28 | 3790.798 | 3769.034 | 3758.457 | 3776.007 | 3786.54 | 3812.089 | 3808.605 | 3785.967
|  | Post_thick | 2239.809 | 2232.143 | 2217.459 | 2210.922 | 2197.641 | 2215.985 | 2240.311 | 2200.22 | 2192.181 | 2194.587 | 2146.076 | 2155.792 | 2164.502 | 2176.752 | 2178.333 | 2157.342 | 2167.943 | 2224.859 | 2271.523 | 2254.283 | 2173.441 | 2172.654 | 2197.641 | 2201.835 | 2194.105 | 2283.105 | 2244.669 | 2235.969 | 2262.785 | 2269.117 | 2290.076 | 2339.546 | 2356.083 | 2335.539 | 2329.554 | 2314.815 | 2292.176 | 2289.727 | 2335.539 | 2351.281 | 2342.652 | 2301.143 | 2271.523 | 2282.237 | 2290.251 | 2292.176 | 2315.529 | 2309.824 | 2293.578
|  | ER_point | 2791.876 | 2836.583 | 2850.791 | 2843.574 | 2838.776 | 2829.14 | 2824.514 | 2828.65 | 2829.777 | 3022.535 | 3070.082 | 2981.919 | 2971.953 | 2953.677 | 2955.414 | 2948.359 | 2932.083 | 2916.493 | 2909.538 | 2913.686 | 2982.169 | 2947.752 | 2964.152 | 2987.951 | 3002.864 | 2981.055 | 2981.991 | 2996.228 | 2995.867 | 3006.278 | 2922.567 | 2873.873 | 2942.751 | 2924.051 | 2917.797 | 2964.25 | 2966.997 | 2951.518 | 2942.362 | 2976.946 | 2949.255 | 2979.311 | 2995.022 | 2952.44 | 2971.512 | 2988.728 | 2993.12 | 2997.561 | 2984.777
2019-11-11 | MTRS1 | Pre_Rs | 0.082083 | 0.083479 | 0.083274 | 0.082635 | 0.082711 | 0.082641 | 0.082301 | 0.081928 | 0.08282 | 0.082212 | 0.081439 | 0.080994 | 0.081115 | 0.082424 | 0.082973 | 0.082508 | 0.082707 | 0.083243 | 0.083139 | 0.082111 | 0.081067 | 0.081035 | 0.081692 | 0.081622 | 0.082011 | 0.079159 | 0.078882 | 0.079154 | 0.079866 | 0.080255 | 0.080158 | 0.079937 | 0.080717 | 0.080155 | 0.079588 | 0.079501 | 0.079824 | 0.079946 | 0.080544 | 0.080166 | 0.080302 | 0.080286 | 0.079573 | 0.078898 | 0.079445 | 0.080128 | 0.079629 | 0.079734 | 0.080204 | 3016.305 | 2824.028 | 2917.584 | 56.82165 | 3.292217 |  | 102 |  | RUN3
|  | Post_Rs | 0.13376 | 0.13927 | 0.13723 | 0.13615 | 0.13645 | 0.13619 | 0.13512 | 0.13453 | 0.13656 | 0.13746 | 0.13612 | 0.1356 | 0.13587 | 0.13952 | 0.14235 | 0.14057 | 0.1403 | 0.14091 | 0.14105 | 0.13772 | 0.13575 | 0.13643 | 0.13619 | 0.13463 | 0.13654 | 0.12732 | 0.12623 | 0.12737 | 0.12931 | 0.13006 | 0.12912 | 0.12858 | 0.13103 | 0.13085 | 0.12854 | 0.12967 | 0.1308 | 0.1305 | 0.13329 | 0.1329 | 0.1325 | 0.13369 | 0.13148 | 0.12899 | 0.1305 | 0.13324 | 0.13216 | 0.1295 | 0.13005 | [8 empty] | 2nd half
|  | Pre_thick | 3654.837 | 3593.718 | 3602.565 | 3630.423 | 3627.087 | 3630.159 | 3645.156 | 3661.752 | 3622.313 | 3649.102 | 3683.739 | 3703.978 | 3698.453 | 3639.717 | 3615.634 | 3636.011 | 3627.263 | 3603.907 | 3608.415 | 3653.591 | 3700.643 | 3702.104 | 3672.33 | 3675.48 | 3658.046 | 3789.841 | 3803.149 | 3790.08 | 3756.292 | 3738.085 | 3742.608 | 3752.955 | 3716.689 | 3742.748 | 3769.412 | 3773.537 | 3758.268 | 3752.533 | 3724.672 | 3742.235 | 3735.897 | 3736.642 | 3770.123 | 3802.378 | 3776.197 | 3744.01 | 3767.472 | 3762.51 | 3740.462
|  | Post_thick | 2242.823 | 2154.089 | 2186.111 | 2203.452 | 2198.608 | 2202.805 | 2220.249 | 2229.986 | 2196.837 | 2182.453 | 2203.938 | 2212.389 | 2207.993 | 2150.229 | 2107.482 | 2134.168 | 2138.275 | 2129.019 | 2126.905 | 2178.333 | 2209.945 | 2198.93 | 2202.805 | 2228.329 | 2197.158 | 2356.268 | 2376.614 | 2355.343 | 2320.006 | 2306.628 | 2323.42 | 2333.178 | 2289.552 | 2292.702 | 2333.904 | 2313.565 | 2293.578 | 2298.851 | 2250.731 | 2257.336 | 2264.151 | 2243.997 | 2281.716 | 2325.762 | 2298.851 | 2251.576 | 2269.976 | 2316.602 | 2306.805
|  | ER_point | 2824.028 | 2879.258 | 2832.908 | 2853.942 | 2856.959 | 2854.709 | 2849.815 | 2863.532 | 2850.954 | 2933.298 | 2959.602 | 2983.177 | 2980.92 | 2978.974 | 3016.305 | 3003.686 | 2977.975 | 2949.776 | 2963.019 | 2950.516 | 2981.396 | 3006.348 | 2939.051 | 2894.3 | 2921.775 | 2867.146 | 2853.07 | 2869.475 | 2872.571 | 2862.914 | 2838.377 | 2839.555 | 2854.274 | 2900.094 | 2871.017 | 2919.944 | 2929.38 | 2907.365 | 2947.881 | 2969.797 | 2943.492 | 2985.288 | 2976.814 | 2953.232 | 2954.694 | 2984.867 | 2994.992 | 2891.816 | 2867.313
2019-11-13 | MTRS1 | Pre_Rs | 0.084288 | 0.084525 | 0.084445 | 0.084018 | 0.084318 | 0.085376 | 0.085141 | 0.083963 | 0.084247 | 0.084617 | 0.085163 | 0.085114 | 0.084013 | 0.082915 | 0.082865 | 0.083476 | 0.083243 | 0.083557 | 0.084006 | 0.083292 | 0.082866 | 0.082846 | 0.084132 | 0.085022 | 0.084529 | 0.081718 | 0.082026 | 0.082185 | 0.082617 | 0.082086 | 0.082441 | 0.082077 | 0.081101 | 0.08063 | 0.081504 | 0.081871 | 0.081165 | 0.081618 | 0.081444 | 0.080361 | 0.080281 | 0.080931 | 0.081689 | 0.082048 | 0.081853 | 0.082301 | 0.082706 | 0.081932 | 0.081472 | 3040.483 | 2837.324 | 2917.145 | 48.54969 | 3.456375 |  | 102 |  | RUN 4
|  | Post_Rs | 0.14015 | 0.14128 | 0.14198 | 0.14082 | 0.14171 | 0.14381 | 0.14349 | 0.14087 | 0.14065 | 0.14587 | 0.14837 | 0.14872 | 0.14524 | 0.14234 | 0.14285 | 0.14193 | 0.14075 | 0.14172 | 0.14299 | 0.14102 | 0.13955 | 0.13924 | 0.14294 | 0.1454 | 0.14561 | 0.13437 | 0.13506 | 0.13579 | 0.13705 | 0.13585 | 0.13627 | 0.1355 | 0.13375 | 0.133 | 0.13519 | 0.13703 | 0.13505 | 0.13544 | 0.13404 | 0.13204 | 0.13156 | 0.13397 | 0.13539 | 0.1353 | 0.13444 | 0.13583 | 0.13705 | 0.13608 | 0.13379
|  | Pre_thick | 3559.226 | 3549.246 | 3552.608 | 3570.663 | 3557.959 | 3513.868 | 3523.567 | 3573.002 | 3560.958 | 3545.387 | 3522.657 | 3524.685 | 3570.876 | 3618.163 | 3620.346 | 3593.847 | 3603.907 | 3590.363 | 3571.173 | 3601.786 | 3620.303 | 3621.177 | 3565.825 | 3528.499 | 3549.078 | 3671.162 | 3657.377 | 3650.301 | 3631.214 | 3654.704 | 3638.966 | 3655.104 | 3699.091 | 3720.699 | 3680.801 | 3664.301 | 3696.174 | 3675.66 | 3683.513 | 3733.154 | 3736.874 | 3706.861 | 3672.465 | 3656.396 | 3665.107 | 3645.156 | 3627.306 | 3661.573 | 3682.247
|  | Post_thick | 2140.564 | 2123.443 | 2112.974 | 2130.379 | 2117 | 2086.086 | 2090.738 | 2129.623 | 2132.954 | 2056.626 | 2021.972 | 2017.214 | 2065.547 | 2107.63 | 2100.105 | 2113.718 | 2131.439 | 2116.85 | 2098.049 | 2127.358 | 2149.767 | 2154.553 | 2098.783 | 2063.274 | 2060.298 | 2232.641 | 2221.235 | 2209.294 | 2188.982 | 2208.318 | 2201.512 | 2214.022 | 2242.991 | 2255.639 | 2219.099 | 2189.302 | 2221.399 | 2215.003 | 2238.138 | 2272.039 | 2280.328 | 2239.307 | 2215.821 | 2217.295 | 2231.479 | 2208.643 | 2188.982 | 2204.586 | 2242.32
|  | ER_point | 2837.324 | 2851.606 | 2879.269 | 2880.568 | 2881.919 | 2855.565 | 2865.658 | 2886.759 | 2856.007 | 2977.522 | 3001.369 | 3014.942 | 3010.659 | 3021.067 | 3040.483 | 2960.259 | 2944.936 | 2947.027 | 2946.249 | 2948.857 | 2941.071 | 2933.247 | 2934.085 | 2930.45 | 2977.56 | 2877.041 | 2872.284 | 2882.015 | 2884.464 | 2892.771 | 2874.909 | 2882.164 | 2912.201 | 2930.121 | 2923.404 | 2949.999 | 2949.55 | 2921.314 | 2890.749 | 2922.231 | 2913.092 | 2935.108 | 2913.288 | 2878.203 | 2867.256 | 2873.026 | 2876.648 | 2913.975 | 2879.853
2020-02-27 | MTRS1 | Pre_Rs | 0.083999 | 0.085137 | 0.084176 | 0.084376 | 0.084455 | 0.084396 | 0.083889 | 0.084219 | 0.08518 | 0.083357 | 0.082857 | 0.082865 | 0.084352 | 0.084811 | 0.08426 | 0.084415 | 0.084961 | 0.084864 | 0.083754 | 0.082746 | 0.082863 | 0.083469 | 0.083337 | 0.084077 | 0.084122 | 0.080399 | 0.080956 | 0.081617 | 0.081832 | 0.081535 | 0.082221 | 0.082265 | 0.081676 | 0.081321 | 0.081799 | 0.081906 | 0.082229 | 0.082548 | 0.082191 | 0.082535 | 0.082043 | 0.081103 | 0.080851 | 0.081619 | 0.081718 | 0.081099 | 0.081789 | 0.081123 | 0.080237 | 3135.315 | 2742.215 | 2894.428 | 89.77874 | 6.688181 |  | 1159
|  | Post_Rs | 0.13742 | 0.1419 | 0.142 | 0.13956 | 0.13956 | 0.13928 | 0.13911 | 0.13849 | 0.13948 | 0.14225 | 0.14324 | 0.14114 | 0.13928 | 0.13904 | 0.14249 | 0.14384 | 0.14417 | 0.14305 | 0.14487 | 0.14578 | 0.14324 | 0.14107 | 0.14066 | 0.1416 | 0.14108 | 0.13525 | 0.13422 | 0.132 | 0.13132 | 0.13314 | 0.13453 | 0.13421 | 0.13362 | 0.13545 | 0.13675 | 0.13502 | 0.13397 | 0.13393 | 0.13467 | 0.1354 | 0.13682 | 0.13549 | 0.13659 | 0.13507 | 0.13334 | 0.13344 | 0.13603 | 0.13648 | 0.13379
|  | Pre_thick | 3571.471 | 3523.732 | 3563.961 | 3555.513 | 3552.188 | 3554.671 | 3576.154 | 3562.142 | 3521.954 | 3598.978 | 3620.696 | 3620.346 | 3556.525 | 3537.277 | 3560.408 | 3553.871 | 3531.032 | 3535.068 | 3581.918 | 3625.553 | 3620.434 | 3594.149 | 3599.842 | 3568.158 | 3566.249 | 3731.39 | 3705.717 | 3675.705 | 3666.048 | 3679.401 | 3648.703 | 3646.751 | 3673.05 | 3689.084 | 3667.526 | 3662.735 | 3648.348 | 3634.249 | 3650.035 | 3634.822 | 3656.619 | 3699 | 3710.529 | 3675.615 | 3671.162 | 3699.182 | 3667.975 | 3698.088 | 3738.923
|  | Post_thick | 2183.088 | 2114.165 | 2112.676 | 2149.613 | 2149.613 | 2153.935 | 2156.567 | 2166.221 | 2150.846 | 2108.963 | 2094.387 | 2125.549 | 2153.935 | 2157.652 | 2105.411 | 2085.651 | 2080.877 | 2097.169 | 2070.822 | 2057.895 | 2094.387 | 2126.604 | 2132.803 | 2118.644 | 2126.453 | 2218.115 | 2235.136 | 2272.727 | 2284.496 | 2253.267 | 2229.986 | 2235.303 | 2245.173 | 2214.839 | 2193.784 | 2221.893 | 2239.307 | 2239.976 | 2227.668 | 2215.657 | 2192.662 | 2214.186 | 2196.354 | 2221.071 | 2249.888 | 2248.201 | 2205.396 | 2198.124 | 2242.32
|  | ER_point | 2776.765 | 2819.135 | 2902.57 | 2811.801 | 2805.149 | 2801.473 | 2839.175 | 2791.84 | 2742.215 | 2980.03 | 3052.618 | 2989.594 | 2805.181 | 2759.249 | 2909.995 | 2936.44 | 2900.31 | 2875.798 | 3022.193 | 3135.315 | 3052.093 | 2935.09 | 2934.078 | 2899.027 | 2879.592 | 3026.55 | 2941.161 | 2805.955 | 2763.103 | 2852.268 | 2837.434 | 2822.897 | 2855.753 | 2948.489 | 2947.484 | 2881.685 | 2818.081 | 2788.546 | 2844.734 | 2838.329 | 2927.914 | 2969.629 | 3028.35 | 2909.088 | 2842.549 | 2901.962 | 2925.158 | 2999.928 | 2993.207
2020-05-04 | MTRS1 | Pre_Rs | 0.083156 | 0.084293 | 0.084322 | 0.083509 | 0.083791 | 0.083966 | 0.083732 | 0.083272 | 0.083504 | 0.082891 | 0.083316 | 0.082638 | 0.082028 | 0.08214 | 0.083467 | 0.084202 | 0.083824 | 0.083794 | 0.084214 | 0.084245 | 0.083262 | 0.082248 | 0.082217 | 0.082704 | 0.082619 | 0.080961 | 0.08064 | 0.079785 | 0.079875 | 0.080531 | 0.081067 | 0.081364 | 0.081059 | 0.08109 | 0.081506 | 0.081185 | 0.080577 | 0.080499 | 0.080818 | 0.081012 | 0.081445 | 0.080948 | 0.081445 | 0.081131 | 0.080228 | 0.0799 | 0.080623 | 0.081208 | 0.080477 | 2956.135 | 2755.933 | 2872.256 | 57.29245 | 3.504899 |  | 102
|  | Post_Rs | 0.13466 | 0.13859 | 0.1381 | 0.13638 | 0.13659 | 0.13697 | 0.1363 | 0.1352 | 0.13546 | 0.13735 | 0.13895 | 0.13758 | 0.1359 | 0.1359 | 0.13971 | 0.14156 | 0.141 | 0.14017 | 0.1412 | 0.14133 | 0.13872 | 0.1363 | 0.13645 | 0.13909 | 0.1364 | 0.13258 | 0.13235 | 0.13066 | 0.13077 | 0.13313 | 0.13421 | 0.1341 | 0.13363 | 0.135 | 0.1362 | 0.13521 | 0.13281 | 0.13185 | 0.13234 | 0.13253 | 0.13363 | 0.13173 | 0.13245 | 0.13156 | 0.12891 | 0.12876 | 0.13155 | 0.13395 | 0.13211
|  | Pre_thick | 3607.677 | 3559.014 | 3557.79 | 3592.427 | 3580.337 | 3572.875 | 3582.86 | 3602.652 | 3592.642 | 3619.211 | 3600.749 | 3630.291 | 3657.288 | 3652.301 | 3594.235 | 3562.861 | 3578.927 | 3580.209 | 3562.353 | 3561.042 | 3603.084 | 3647.505 | 3648.88 | 3627.394 | 3631.126 | 3705.488 | 3720.238 | 3760.105 | 3755.869 | 3725.273 | 3700.643 | 3687.134 | 3701.008 | 3699.593 | 3680.711 | 3695.264 | 3723.147 | 3726.754 | 3712.044 | 3703.155 | 3683.467 | 3706.083 | 3683.467 | 3697.723 | 3739.343 | 3754.693 | 3721.023 | 3694.217 | 3727.773
|  | Post_thick | 2227.833 | 2164.658 | 2172.339 | 2199.736 | 2196.354 | 2190.261 | 2201.027 | 2218.935 | 2214.676 | 2184.201 | 2159.05 | 2180.549 | 2207.506 | 2207.506 | 2147.305 | 2119.243 | 2127.66 | 2140.258 | 2124.646 | 2122.692 | 2162.63 | 2201.027 | 2198.608 | 2156.877 | 2199.413 | 2262.785 | 2266.717 | 2296.036 | 2294.104 | 2253.436 | 2235.303 | 2237.136 | 2245.005 | 2222.222 | 2202.643 | 2218.771 | 2258.866 | 2275.313 | 2266.888 | 2263.638 | 2245.005 | 2277.386 | 2265.006 | 2280.328 | 2327.205 | 2329.916 | 2280.502 | 2239.642 | 2270.835
|  | ER_point | 2759.688 | 2788.712 | 2770.903 | 2785.382 | 2767.965 | 2765.228 | 2763.665 | 2767.433 | 2755.933 | 2870.02 | 2883.398 | 2899.483 | 2899.564 | 2889.591 | 2893.859 | 2887.236 | 2902.535 | 2879.901 | 2875.414 | 2876.701 | 2880.909 | 2892.956 | 2900.546 | 2941.034 | 2863.425 | 2885.406 | 2907.042 | 2928.14 | 2923.529 | 2943.674 | 2930.68 | 2899.996 | 2912.006 | 2954.742 | 2956.135 | 2952.986 | 2928.562 | 2902.883 | 2890.312 | 2879.033 | 2876.925 | 2857.395 | 2836.923 | 2834.79 | 2824.276 | 2849.554 | 2881.042 | 2909.151 | 2913.876
| MTRS1 | Pre_Rs | [51 empty] | #DIV/0! | #DIV/0!
Post_Rs
|  | Pre_thick | #DIV/0! | #DIV/0! | #DIV/0! | #DIV/0! | #DIV/0! | #DIV/0! | #DIV/0! | #DIV/0! | #DIV/0! | #DIV/0! | #DIV/0! | #DIV/0! | #DIV/0! | #DIV/0! | #DIV/0! | #DIV/0! | #DIV/0! | #DIV/0! | #DIV/0! | #DIV/0! | #DIV/0! | #DIV/0! | #DIV/0! | #DIV/0! | #DIV/0! | #DIV/0! | #DIV/0! | #DIV/0! | #DIV/0! | #DIV/0! | #DIV/0! | #DIV/0! | #DIV/0! | #DIV/0! | #DIV/0! | #DIV/0! | #DIV/0! | #DIV/0! | #DIV/0! | #DIV/0! | #DIV/0! | #DIV/0! | #DIV/0! | #DIV/0! | #DIV/0! | #DIV/0! | #DIV/0! | #DIV/0! | #DIV/0!
|  | Post_thick | #DIV/0! | #DIV/0! | #DIV/0! | #DIV/0! | #DIV/0! | #DIV/0! | #DIV/0! | #DIV/0! | #DIV/0! | #DIV/0! | #DIV/0! | #DIV/0! | #DIV/0! | #DIV/0! | #DIV/0! | #DIV/0! | #DIV/0! | #DIV/0! | #DIV/0! | #DIV/0! | #DIV/0! | #DIV/0! | #DIV/0! | #DIV/0! | #DIV/0! | #DIV/0! | #DIV/0! | #DIV/0! | #DIV/0! | #DIV/0! | #DIV/0! | #DIV/0! | #DIV/0! | #DIV/0! | #DIV/0! | #DIV/0! | #DIV/0! | #DIV/0! | #DIV/0! | #DIV/0! | #DIV/0! | #DIV/0! | #DIV/0! | #DIV/0! | #DIV/0! | #DIV/0! | #DIV/0! | #DIV/0! | #DIV/0!
|  | ER_point | #DIV/0! | #DIV/0! | #DIV/0! | #DIV/0! | #DIV/0! | #DIV/0! | #DIV/0! | #DIV/0! | #DIV/0! | #DIV/0! | #DIV/0! | #DIV/0! | #DIV/0! | #DIV/0! | #DIV/0! | #DIV/0! | #DIV/0! | #DIV/0! | #DIV/0! | #DIV/0! | #DIV/0! | #DIV/0! | #DIV/0! | #DIV/0! | #DIV/0! | #DIV/0! | #DIV/0! | #DIV/0! | #DIV/0! | #DIV/0! | #DIV/0! | #DIV/0! | #DIV/0! | #DIV/0! | #DIV/0! | #DIV/0! | #DIV/0! | #DIV/0! | #DIV/0! | #DIV/0! | #DIV/0! | #DIV/0! | #DIV/0! | #DIV/0! | #DIV/0! | #DIV/0! | #DIV/0! | #DIV/0! | #DIV/0!
| MTRS1 | Pre_Rs | [51 empty] | #DIV/0! | #DIV/0!
Post_Rs
|  | Pre_thick | #DIV/0! | #DIV/0! | #DIV/0! | #DIV/0! | #DIV/0! | #DIV/0! | #DIV/0! | #DIV/0! | #DIV/0! | #DIV/0! | #DIV/0! | #DIV/0! | #DIV/0! | #DIV/0! | #DIV/0! | #DIV/0! | #DIV/0! | #DIV/0! | #DIV/0! | #DIV/0! | #DIV/0! | #DIV/0! | #DIV/0! | #DIV/0! | #DIV/0! | #DIV/0! | #DIV/0! | #DIV/0! | #DIV/0! | #DIV/0! | #DIV/0! | #DIV/0! | #DIV/0! | #DIV/0! | #DIV/0! | #DIV/0! | #DIV/0! | #DIV/0! | #DIV/0! | #DIV/0! | #DIV/0! | #DIV/0! | #DIV/0! | #DIV/0! | #DIV/0! | #DIV/0! | #DIV/0! | #DIV/0! | #DIV/0!
|  | Post_thick | #DIV/0! | #DIV/0! | #DIV/0! | #DIV/0! | #DIV/0! | #DIV/0! | #DIV/0! | #DIV/0! | #DIV/0! | #DIV/0! | #DIV/0! | #DIV/0! | #DIV/0! | #DIV/0! | #DIV/0! | #DIV/0! | #DIV/0! | #DIV/0! | #DIV/0! | #DIV/0! | #DIV/0! | #DIV/0! | #DIV/0! | #DIV/0! | #DIV/0! | #DIV/0! | #DIV/0! | #DIV/0! | #DIV/0! | #DIV/0! | #DIV/0! | #DIV/0! | #DIV/0! | #DIV/0! | #DIV/0! | #DIV/0! | #DIV/0! | #DIV/0! | #DIV/0! | #DIV/0! | #DIV/0! | #DIV/0! | #DIV/0! | #DIV/0! | #DIV/0! | #DIV/0! | #DIV/0! | #DIV/0! | #DIV/0!
|  | ER_point | #DIV/0! | #DIV/0! | #DIV/0! | #DIV/0! | #DIV/0! | #DIV/0! | #DIV/0! | #DIV/0! | #DIV/0! | #DIV/0! | #DIV/0! | #DIV/0! | #DIV/0! | #DIV/0! | #DIV/0! | #DIV/0! | #DIV/0! | #DIV/0! | #DIV/0! | #DIV/0! | #DIV/0! | #DIV/0! | #DIV/0! | #DIV/0! | #DIV/0! | #DIV/0! | #DIV/0! | #DIV/0! | #DIV/0! | #DIV/0! | #DIV/0! | #DIV/0! | #DIV/0! | #DIV/0! | #DIV/0! | #DIV/0! | #DIV/0! | #DIV/0! | #DIV/0! | #DIV/0! | #DIV/0! | #DIV/0! | #DIV/0! | #DIV/0! | #DIV/0! | #DIV/0! | #DIV/0! | #DIV/0! | #DIV/0!
| MTRS1 | Pre_Rs | [51 empty] | #DIV/0! | #DIV/0!
Post_Rs
|  | Pre_thick | #DIV/0! | #DIV/0! | #DIV/0! | #DIV/0! | #DIV/0! | #DIV/0! | #DIV/0! | #DIV/0! | #DIV/0! | #DIV/0! | #DIV/0! | #DIV/0! | #DIV/0! | #DIV/0! | #DIV/0! | #DIV/0! | #DIV/0! | #DIV/0! | #DIV/0! | #DIV/0! | #DIV/0! | #DIV/0! | #DIV/0! | #DIV/0! | #DIV/0! | #DIV/0! | #DIV/0! | #DIV/0! | #DIV/0! | #DIV/0! | #DIV/0! | #DIV/0! | #DIV/0! | #DIV/0! | #DIV/0! | #DIV/0! | #DIV/0! | #DIV/0! | #DIV/0! | #DIV/0! | #DIV/0! | #DIV/0! | #DIV/0! | #DIV/0! | #DIV/0! | #DIV/0! | #DIV/0! | #DIV/0! | #DIV/0!
|  | Post_thick | #DIV/0! | #DIV/0! | #DIV/0! | #DIV/0! | #DIV/0! | #DIV/0! | #DIV/0! | #DIV/0! | #DIV/0! | #DIV/0! | #DIV/0! | #DIV/0! | #DIV/0! | #DIV/0! | #DIV/0! | #DIV/0! | #DIV/0! | #DIV/0! | #DIV/0! | #DIV/0! | #DIV/0! | #DIV/0! | #DIV/0! | #DIV/0! | #DIV/0! | #DIV/0! | #DIV/0! | #DIV/0! | #DIV/0! | #DIV/0! | #DIV/0! | #DIV/0! | #DIV/0! | #DIV/0! | #DIV/0! | #DIV/0! | #DIV/0! | #DIV/0! | #DIV/0! | #DIV/0! | #DIV/0! | #DIV/0! | #DIV/0! | #DIV/0! | #DIV/0! | #DIV/0! | #DIV/0! | #DIV/0! | #DIV/0!
|  | ER_point | #DIV/0! | #DIV/0! | #DIV/0! | #DIV/0! | #DIV/0! | #DIV/0! | #DIV/0! | #DIV/0! | #DIV/0! | #DIV/0! | #DIV/0! | #DIV/0! | #DIV/0! | #DIV/0! | #DIV/0! | #DIV/0! | #DIV/0! | #DIV/0! | #DIV/0! | #DIV/0! | #DIV/0! | #DIV/0! | #DIV/0! | #DIV/0! | #DIV/0! | #DIV/0! | #DIV/0! | #DIV/0! | #DIV/0! | #DIV/0! | #DIV/0! | #DIV/0! | #DIV/0! | #DIV/0! | #DIV/0! | #DIV/0! | #DIV/0! | #DIV/0! | #DIV/0! | #DIV/0! | #DIV/0! | #DIV/0! | #DIV/0! | #DIV/0! | #DIV/0! | #DIV/0! | #DIV/0! | #DIV/0! | #DIV/0!
| MTRS1 | Pre_Rs | [51 empty] | #DIV/0! | #DIV/0!
Post_Rs
|  | Pre_thick | #DIV/0! | #DIV/0! | #DIV/0! | #DIV/0! | #DIV/0! | #DIV/0! | #DIV/0! | #DIV/0! | #DIV/0! | #DIV/0! | #DIV/0! | #DIV/0! | #DIV/0! | #DIV/0! | #DIV/0! | #DIV/0! | #DIV/0! | #DIV/0! | #DIV/0! | #DIV/0! | #DIV/0! | #DIV/0! | #DIV/0! | #DIV/0! | #DIV/0! | #DIV/0! | #DIV/0! | #DIV/0! | #DIV/0! | #DIV/0! | #DIV/0! | #DIV/0! | #DIV/0! | #DIV/0! | #DIV/0! | #DIV/0! | #DIV/0! | #DIV/0! | #DIV/0! | #DIV/0! | #DIV/0! | #DIV/0! | #DIV/0! | #DIV/0! | #DIV/0! | #DIV/0! | #DIV/0! | #DIV/0! | #DIV/0!
|  | Post_thick | #DIV/0! | #DIV/0! | #DIV/0! | #DIV/0! | #DIV/0! | #DIV/0! | #DIV/0! | #DIV/0! | #DIV/0! | #DIV/0! | #DIV/0! | #DIV/0! | #DIV/0! | #DIV/0! | #DIV/0! | #DIV/0! | #DIV/0! | #DIV/0! | #DIV/0! | #DIV/0! | #DIV/0! | #DIV/0! | #DIV/0! | #DIV/0! | #DIV/0! | #DIV/0! | #DIV/0! | #DIV/0! | #DIV/0! | #DIV/0! | #DIV/0! | #DIV/0! | #DIV/0! | #DIV/0! | #DIV/0! | #DIV/0! | #DIV/0! | #DIV/0! | #DIV/0! | #DIV/0! | #DIV/0! | #DIV/0! | #DIV/0! | #DIV/0! | #DIV/0! | #DIV/0! | #DIV/0! | #DIV/0! | #DIV/0!
|  | ER_point | #DIV/0! | #DIV/0! | #DIV/0! | #DIV/0! | #DIV/0! | #DIV/0! | #DIV/0! | #DIV/0! | #DIV/0! | #DIV/0! | #DIV/0! | #DIV/0! | #DIV/0! | #DIV/0! | #DIV/0! | #DIV/0! | #DIV/0! | #DIV/0! | #DIV/0! | #DIV/0! | #DIV/0! | #DIV/0! | #DIV/0! | #DIV/0! | #DIV/0! | #DIV/0! | #DIV/0! | #DIV/0! | #DIV/0! | #DIV/0! | #DIV/0! | #DIV/0! | #DIV/0! | #DIV/0! | #DIV/0! | #DIV/0! | #DIV/0! | #DIV/0! | #DIV/0! | #DIV/0! | #DIV/0! | #DIV/0! | #DIV/0! | #DIV/0! | #DIV/0! | #DIV/0! | #DIV/0! | #DIV/0! | #DIV/0!
| MTRS1 | Pre_Rs | [51 empty] | #DIV/0! | #DIV/0!
Post_Rs
|  | Pre_thick | #DIV/0! | #DIV/0! | #DIV/0! | #DIV/0! | #DIV/0! | #DIV/0! | #DIV/0! | #DIV/0! | #DIV/0! | #DIV/0! | #DIV/0! | #DIV/0! | #DIV/0! | #DIV/0! | #DIV/0! | #DIV/0! | #DIV/0! | #DIV/0! | #DIV/0! | #DIV/0! | #DIV/0! | #DIV/0! | #DIV/0! | #DIV/0! | #DIV/0! | #DIV/0! | #DIV/0! | #DIV/0! | #DIV/0! | #DIV/0! | #DIV/0! | #DIV/0! | #DIV/0! | #DIV/0! | #DIV/0! | #DIV/0! | #DIV/0! | #DIV/0! | #DIV/0! | #DIV/0! | #DIV/0! | #DIV/0! | #DIV/0! | #DIV/0! | #DIV/0! | #DIV/0! | #DIV/0! | #DIV/0! | #DIV/0!
|  | Post_thick | #DIV/0! | #DIV/0! | #DIV/0! | #DIV/0! | #DIV/0! | #DIV/0! | #DIV/0! | #DIV/0! | #DIV/0! | #DIV/0! | #DIV/0! | #DIV/0! | #DIV/0! | #DIV/0! | #DIV/0! | #DIV/0! | #DIV/0! | #DIV/0! | #DIV/0! | #DIV/0! | #DIV/0! | #DIV/0! | #DIV/0! | #DIV/0! | #DIV/0! | #DIV/0! | #DIV/0! | #DIV/0! | #DIV/0! | #DIV/0! | #DIV/0! | #DIV/0! | #DIV/0! | #DIV/0! | #DIV/0! | #DIV/0! | #DIV/0! | #DIV/0! | #DIV/0! | #DIV/0! | #DIV/0! | #DIV/0! | #DIV/0! | #DIV/0! | #DIV/0! | #DIV/0! | #DIV/0! | #DIV/0! | #DIV/0!
|  | ER_point | #DIV/0! | #DIV/0! | #DIV/0! | #DIV/0! | #DIV/0! | #DIV/0! | #DIV/0! | #DIV/0! | #DIV/0! | #DIV/0! | #DIV/0! | #DIV/0! | #DIV/0! | #DIV/0! | #DIV/0! | #DIV/0! | #DIV/0! | #DIV/0! | #DIV/0! | #DIV/0! | #DIV/0! | #DIV/0! | #DIV/0! | #DIV/0! | #DIV/0! | #DIV/0! | #DIV/0! | #DIV/0! | #DIV/0! | #DIV/0! | #DIV/0! | #DIV/0! | #DIV/0! | #DIV/0! | #DIV/0! | #DIV/0! | #DIV/0! | #DIV/0! | #DIV/0! | #DIV/0! | #DIV/0! | #DIV/0! | #DIV/0! | #DIV/0! | #DIV/0! | #DIV/0! | #DIV/0! | #DIV/0! | #DIV/0!
| MTRS1 | Pre_Rs | [51 empty] | #DIV/0! | #DIV/0!
Post_Rs
|  | Pre_thick | #DIV/0! | #DIV/0! | #DIV/0! | #DIV/0! | #DIV/0! | #DIV/0! | #DIV/0! | #DIV/0! | #DIV/0! | #DIV/0! | #DIV/0! | #DIV/0! | #DIV/0! | #DIV/0! | #DIV/0! | #DIV/0! | #DIV/0! | #DIV/0! | #DIV/0! | #DIV/0! | #DIV/0! | #DIV/0! | #DIV/0! | #DIV/0! | #DIV/0! | #DIV/0! | #DIV/0! | #DIV/0! | #DIV/0! | #DIV/0! | #DIV/0! | #DIV/0! | #DIV/0! | #DIV/0! | #DIV/0! | #DIV/0! | #DIV/0! | #DIV/0! | #DIV/0! | #DIV/0! | #DIV/0! | #DIV/0! | #DIV/0! | #DIV/0! | #DIV/0! | #DIV/0! | #DIV/0! | #DIV/0! | #DIV/0!
|  | Post_thick | #DIV/0! | #DIV/0! | #DIV/0! | #DIV/0! | #DIV/0! | #DIV/0! | #DIV/0! | #DIV/0! | #DIV/0! | #DIV/0! | #DIV/0! | #DIV/0! | #DIV/0! | #DIV/0! | #DIV/0! | #DIV/0! | #DIV/0! | #DIV/0! | #DIV/0! | #DIV/0! | #DIV/0! | #DIV/0! | #DIV/0! | #DIV/0! | #DIV/0! | #DIV/0! | #DIV/0! | #DIV/0! | #DIV/0! | #DIV/0! | #DIV/0! | #DIV/0! | #DIV/0! | #DIV/0! | #DIV/0! | #DIV/0! | #DIV/0! | #DIV/0! | #DIV/0! | #DIV/0! | #DIV/0! | #DIV/0! | #DIV/0! | #DIV/0! | #DIV/0! | #DIV/0! | #DIV/0! | #DIV/0! | #DIV/0!
|  | ER_point | #DIV/0! | #DIV/0! | #DIV/0! | #DIV/0! | #DIV/0! | #DIV/0! | #DIV/0! | #DIV/0! | #DIV/0! | #DIV/0! | #DIV/0! | #DIV/0! | #DIV/0! | #DIV/0! | #DIV/0! | #DIV/0! | #DIV/0! | #DIV/0! | #DIV/0! | #DIV/0! | #DIV/0! | #DIV/0! | #DIV/0! | #DIV/0! | #DIV/0! | #DIV/0! | #DIV/0! | #DIV/0! | #DIV/0! | #DIV/0! | #DIV/0! | #DIV/0! | #DIV/0! | #DIV/0! | #DIV/0! | #DIV/0! | #DIV/0! | #DIV/0! | #DIV/0! | #DIV/0! | #DIV/0! | #DIV/0! | #DIV/0! | #DIV/0! | #DIV/0! | #DIV/0! | #DIV/0! | #DIV/0! | #DIV/0!
| MTRS1 | Pre_Rs | [51 empty] | #DIV/0! | #DIV/0!
Post_Rs
|  | Pre_thick | #DIV/0! | #DIV/0! | #DIV/0! | #DIV/0! | #DIV/0! | #DIV/0! | #DIV/0! | #DIV/0! | #DIV/0! | #DIV/0! | #DIV/0! | #DIV/0! | #DIV/0! | #DIV/0! | #DIV/0! | #DIV/0! | #DIV/0! | #DIV/0! | #DIV/0! | #DIV/0! | #DIV/0! | #DIV/0! | #DIV/0! | #DIV/0! | #DIV/0! | #DIV/0! | #DIV/0! | #DIV/0! | #DIV/0! | #DIV/0! | #DIV/0! | #DIV/0! | #DIV/0! | #DIV/0! | #DIV/0! | #DIV/0! | #DIV/0! | #DIV/0! | #DIV/0! | #DIV/0! | #DIV/0! | #DIV/0! | #DIV/0! | #DIV/0! | #DIV/0! | #DIV/0! | #DIV/0! | #DIV/0! | #DIV/0!
|  | Post_thick | #DIV/0! | #DIV/0! | #DIV/0! | #DIV/0! | #DIV/0! | #DIV/0! | #DIV/0! | #DIV/0! | #DIV/0! | #DIV/0! | #DIV/0! | #DIV/0! | #DIV/0! | #DIV/0! | #DIV/0! | #DIV/0! | #DIV/0! | #DIV/0! | #DIV/0! | #DIV/0! | #DIV/0! | #DIV/0! | #DIV/0! | #DIV/0! | #DIV/0! | #DIV/0! | #DIV/0! | #DIV/0! | #DIV/0! | #DIV/0! | #DIV/0! | #DIV/0! | #DIV/0! | #DIV/0! | #DIV/0! | #DIV/0! | #DIV/0! | #DIV/0! | #DIV/0! | #DIV/0! | #DIV/0! | #DIV/0! | #DIV/0! | #DIV/0! | #DIV/0! | #DIV/0! | #DIV/0! | #DIV/0! | #DIV/0!
|  | ER_point | #DIV/0! | #DIV/0! | #DIV/0! | #DIV/0! | #DIV/0! | #DIV/0! | #DIV/0! | #DIV/0! | #DIV/0! | #DIV/0! | #DIV/0! | #DIV/0! | #DIV/0! | #DIV/0! | #DIV/0! | #DIV/0! | #DIV/0! | #DIV/0! | #DIV/0! | #DIV/0! | #DIV/0! | #DIV/0! | #DIV/0! | #DIV/0! | #DIV/0! | #DIV/0! | #DIV/0! | #DIV/0! | #DIV/0! | #DIV/0! | #DIV/0! | #DIV/0! | #DIV/0! | #DIV/0! | #DIV/0! | #DIV/0! | #DIV/0! | #DIV/0! | #DIV/0! | #DIV/0! | #DIV/0! | #DIV/0! | #DIV/0! | #DIV/0! | #DIV/0! | #DIV/0! | #DIV/0! | #DIV/0! | #DIV/0!
| MTRS1 | Pre_Rs | [51 empty] | #DIV/0! | #DIV/0!
Post_Rs
|  | Pre_thick | #DIV/0! | #DIV/0! | #DIV/0! | #DIV/0! | #DIV/0! | #DIV/0! | #DIV/0! | #DIV/0! | #DIV/0! | #DIV/0! | #DIV/0! | #DIV/0! | #DIV/0! | #DIV/0! | #DIV/0! | #DIV/0! | #DIV/0! | #DIV/0! | #DIV/0! | #DIV/0! | #DIV/0! | #DIV/0! | #DIV/0! | #DIV/0! | #DIV/0! | #DIV/0! | #DIV/0! | #DIV/0! | #DIV/0! | #DIV/0! | #DIV/0! | #DIV/0! | #DIV/0! | #DIV/0! | #DIV/0! | #DIV/0! | #DIV/0! | #DIV/0! | #DIV/0! | #DIV/0! | #DIV/0! | #DIV/0! | #DIV/0! | #DIV/0! | #DIV/0! | #DIV/0! | #DIV/0! | #DIV/0! | #DIV/0!
|  | Post_thick | #DIV/0! | #DIV/0! | #DIV/0! | #DIV/0! | #DIV/0! | #DIV/0! | #DIV/0! | #DIV/0! | #DIV/0! | #DIV/0! | #DIV/0! | #DIV/0! | #DIV/0! | #DIV/0! | #DIV/0! | #DIV/0! | #DIV/0! | #DIV/0! | #DIV/0! | #DIV/0! | #DIV/0! | #DIV/0! | #DIV/0! | #DIV/0! | #DIV/0! | #DIV/0! | #DIV/0! | #DIV/0! | #DIV/0! | #DIV/0! | #DIV/0! | #DIV/0! | #DIV/0! | #DIV/0! | #DIV/0! | #DIV/0! | #DIV/0! | #DIV/0! | #DIV/0! | #DIV/0! | #DIV/0! | #DIV/0! | #DIV/0! | #DIV/0! | #DIV/0! | #DIV/0! | #DIV/0! | #DIV/0! | #DIV/0!
|  | ER_point | #DIV/0! | #DIV/0! | #DIV/0! | #DIV/0! | #DIV/0! | #DIV/0! | #DIV/0! | #DIV/0! | #DIV/0! | #DIV/0! | #DIV/0! | #DIV/0! | #DIV/0! | #DIV/0! | #DIV/0! | #DIV/0! | #DIV/0! | #DIV/0! | #DIV/0! | #DIV/0! | #DIV/0! | #DIV/0! | #DIV/0! | #DIV/0! | #DIV/0! | #DIV/0! | #DIV/0! | #DIV/0! | #DIV/0! | #DIV/0! | #DIV/0! | #DIV/0! | #DIV/0! | #DIV/0! | #DIV/0! | #DIV/0! | #DIV/0! | #DIV/0! | #DIV/0! | #DIV/0! | #DIV/0! | #DIV/0! | #DIV/0! | #DIV/0! | #DIV/0! | #DIV/0! | #DIV/0! | #DIV/0! | #DIV/0!
| MTRS1 | Pre_Rs | [51 empty] | #DIV/0! | #DIV/0!
Post_Rs
|  | Pre_thick | #DIV/0! | #DIV/0! | #DIV/0! | #DIV/0! | #DIV/0! | #DIV/0! | #DIV/0! | #DIV/0! | #DIV/0! | #DIV/0! | #DIV/0! | #DIV/0! | #DIV/0! | #DIV/0! | #DIV/0! | #DIV/0! | #DIV/0! | #DIV/0! | #DIV/0! | #DIV/0! | #DIV/0! | #DIV/0! | #DIV/0! | #DIV/0! | #DIV/0! | #DIV/0! | #DIV/0! | #DIV/0! | #DIV/0! | #DIV/0! | #DIV/0! | #DIV/0! | #DIV/0! | #DIV/0! | #DIV/0! | #DIV/0! | #DIV/0! | #DIV/0! | #DIV/0! | #DIV/0! | #DIV/0! | #DIV/0! | #DIV/0! | #DIV/0! | #DIV/0! | #DIV/0! | #DIV/0! | #DIV/0! | #DIV/0!
|  | Post_thick | #DIV/0! | #DIV/0! | #DIV/0! | #DIV/0! | #DIV/0! | #DIV/0! | #DIV/0! | #DIV/0! | #DIV/0! | #DIV/0! | #DIV/0! | #DIV/0! | #DIV/0! | #DIV/0! | #DIV/0! | #DIV/0! | #DIV/0! | #DIV/0! | #DIV/0! | #DIV/0! | #DIV/0! | #DIV/0! | #DIV/0! | #DIV/0! | #DIV/0! | #DIV/0! | #DIV/0! | #DIV/0! | #DIV/0! | #DIV/0! | #DIV/0! | #DIV/0! | #DIV/0! | #DIV/0! | #DIV/0! | #DIV/0! | #DIV/0! | #DIV/0! | #DIV/0! | #DIV/0! | #DIV/0! | #DIV/0! | #DIV/0! | #DIV/0! | #DIV/0! | #DIV/0! | #DIV/0! | #DIV/0! | #DIV/0!
|  | ER_point | #DIV/0! | #DIV/0! | #DIV/0! | #DIV/0! | #DIV/0! | #DIV/0! | #DIV/0! | #DIV/0! | #DIV/0! | #DIV/0! | #DIV/0! | #DIV/0! | #DIV/0! | #DIV/0! | #DIV/0! | #DIV/0! | #DIV/0! | #DIV/0! | #DIV/0! | #DIV/0! | #DIV/0! | #DIV/0! | #DIV/0! | #DIV/0! | #DIV/0! | #DIV/0! | #DIV/0! | #DIV/0! | #DIV/0! | #DIV/0! | #DIV/0! | #DIV/0! | #DIV/0! | #DIV/0! | #DIV/0! | #DIV/0! | #DIV/0! | #DIV/0! | #DIV/0! | #DIV/0! | #DIV/0! | #DIV/0! | #DIV/0! | #DIV/0! | #DIV/0! | #DIV/0! | #DIV/0! | #DIV/0! | #DIV/0!
| MTRS1 | Pre_Rs | [51 empty] | #DIV/0! | #DIV/0!
Post_Rs
|  | Pre_thick | #DIV/0! | #DIV/0! | #DIV/0! | #DIV/0! | #DIV/0! | #DIV/0! | #DIV/0! | #DIV/0! | #DIV/0! | #DIV/0! | #DIV/0! | #DIV/0! | #DIV/0! | #DIV/0! | #DIV/0! | #DIV/0! | #DIV/0! | #DIV/0! | #DIV/0! | #DIV/0! | #DIV/0! | #DIV/0! | #DIV/0! | #DIV/0! | #DIV/0! | #DIV/0! | #DIV/0! | #DIV/0! | #DIV/0! | #DIV/0! | #DIV/0! | #DIV/0! | #DIV/0! | #DIV/0! | #DIV/0! | #DIV/0! | #DIV/0! | #DIV/0! | #DIV/0! | #DIV/0! | #DIV/0! | #DIV/0! | #DIV/0! | #DIV/0! | #DIV/0! | #DIV/0! | #DIV/0! | #DIV/0! | #DIV/0!
|  | Post_thick | #DIV/0! | #DIV/0! | #DIV/0! | #DIV/0! | #DIV/0! | #DIV/0! | #DIV/0! | #DIV/0! | #DIV/0! | #DIV/0! | #DIV/0! | #DIV/0! | #DIV/0! | #DIV/0! | #DIV/0! | #DIV/0! | #DIV/0! | #DIV/0! | #DIV/0! | #DIV/0! | #DIV/0! | #DIV/0! | #DIV/0! | #DIV/0! | #DIV/0! | #DIV/0! | #DIV/0! | #DIV/0! | #DIV/0! | #DIV/0! | #DIV/0! | #DIV/0! | #DIV/0! | #DIV/0! | #DIV/0! | #DIV/0! | #DIV/0! | #DIV/0! | #DIV/0! | #DIV/0! | #DIV/0! | #DIV/0! | #DIV/0! | #DIV/0! | #DIV/0! | #DIV/0! | #DIV/0! | #DIV/0! | #DIV/0!
|  | ER_point | #DIV/0! | #DIV/0! | #DIV/0! | #DIV/0! | #DIV/0! | #DIV/0! | #DIV/0! | #DIV/0! | #DIV/0! | #DIV/0! | #DIV/0! | #DIV/0! | #DIV/0! | #DIV/0! | #DIV/0! | #DIV/0! | #DIV/0! | #DIV/0! | #DIV/0! | #DIV/0! | #DIV/0! | #DIV/0! | #DIV/0! | #DIV/0! | #DIV/0! | #DIV/0! | #DIV/0! | #DIV/0! | #DIV/0! | #DIV/0! | #DIV/0! | #DIV/0! | #DIV/0! | #DIV/0! | #DIV/0! | #DIV/0! | #DIV/0! | #DIV/0! | #DIV/0! | #DIV/0! | #DIV/0! | #DIV/0! | #DIV/0! | #DIV/0! | #DIV/0! | #DIV/0! | #DIV/0! | #DIV/0! | #DIV/0!
| MTRS1 | Pre_Rs | [51 empty] | #DIV/0! | #DIV/0!
Post_Rs
|  | Pre_thick | #DIV/0! | #DIV/0! | #DIV/0! | #DIV/0! | #DIV/0! | #DIV/0! | #DIV/0! | #DIV/0! | #DIV/0! | #DIV/0! | #DIV/0! | #DIV/0! | #DIV/0! | #DIV/0! | #DIV/0! | #DIV/0! | #DIV/0! | #DIV/0! | #DIV/0! | #DIV/0! | #DIV/0! | #DIV/0! | #DIV/0! | #DIV/0! | #DIV/0! | #DIV/0! | #DIV/0! | #DIV/0! | #DIV/0! | #DIV/0! | #DIV/0! | #DIV/0! | #DIV/0! | #DIV/0! | #DIV/0! | #DIV/0! | #DIV/0! | #DIV/0! | #DIV/0! | #DIV/0! | #DIV/0! | #DIV/0! | #DIV/0! | #DIV/0! | #DIV/0! | #DIV/0! | #DIV/0! | #DIV/0! | #DIV/0!
|  | Post_thick | #DIV/0! | #DIV/0! | #DIV/0! | #DIV/0! | #DIV/0! | #DIV/0! | #DIV/0! | #DIV/0! | #DIV/0! | #DIV/0! | #DIV/0! | #DIV/0! | #DIV/0! | #DIV/0! | #DIV/0! | #DIV/0! | #DIV/0! | #DIV/0! | #DIV/0! | #DIV/0! | #DIV/0! | #DIV/0! | #DIV/0! | #DIV/0! | #DIV/0! | #DIV/0! | #DIV/0! | #DIV/0! | #DIV/0! | #DIV/0! | #DIV/0! | #DIV/0! | #DIV/0! | #DIV/0! | #DIV/0! | #DIV/0! | #DIV/0! | #DIV/0! | #DIV/0! | #DIV/0! | #DIV/0! | #DIV/0! | #DIV/0! | #DIV/0! | #DIV/0! | #DIV/0! | #DIV/0! | #DIV/0! | #DIV/0!
|  | ER_point | #DIV/0! | #DIV/0! | #DIV/0! | #DIV/0! | #DIV/0! | #DIV/0! | #DIV/0! | #DIV/0! | #DIV/0! | #DIV/0! | #DIV/0! | #DIV/0! | #DIV/0! | #DIV/0! | #DIV/0! | #DIV/0! | #DIV/0! | #DIV/0! | #DIV/0! | #DIV/0! | #DIV/0! | #DIV/0! | #DIV/0! | #DIV/0! | #DIV/0! | #DIV/0! | #DIV/0! | #DIV/0! | #DIV/0! | #DIV/0! | #DIV/0! | #DIV/0! | #DIV/0! | #DIV/0! | #DIV/0! | #DIV/0! | #DIV/0! | #DIV/0! | #DIV/0! | #DIV/0! | #DIV/0! | #DIV/0! | #DIV/0! | #DIV/0! | #DIV/0! | #DIV/0! | #DIV/0! | #DIV/0! | #DIV/0!
| MTRS1 | Pre_Rs | [51 empty] | #DIV/0! | #DIV/0!
Post_Rs
|  | Pre_thick | #DIV/0! | #DIV/0! | #DIV/0! | #DIV/0! | #DIV/0! | #DIV/0! | #DIV/0! | #DIV/0! | #DIV/0! | #DIV/0! | #DIV/0! | #DIV/0! | #DIV/0! | #DIV/0! | #DIV/0! | #DIV/0! | #DIV/0! | #DIV/0! | #DIV/0! | #DIV/0! | #DIV/0! | #DIV/0! | #DIV/0! | #DIV/0! | #DIV/0! | #DIV/0! | #DIV/0! | #DIV/0! | #DIV/0! | #DIV/0! | #DIV/0! | #DIV/0! | #DIV/0! | #DIV/0! | #DIV/0! | #DIV/0! | #DIV/0! | #DIV/0! | #DIV/0! | #DIV/0! | #DIV/0! | #DIV/0! | #DIV/0! | #DIV/0! | #DIV/0! | #DIV/0! | #DIV/0! | #DIV/0! | #DIV/0!
|  | Post_thick | #DIV/0! | #DIV/0! | #DIV/0! | #DIV/0! | #DIV/0! | #DIV/0! | #DIV/0! | #DIV/0! | #DIV/0! | #DIV/0! | #DIV/0! | #DIV/0! | #DIV/0! | #DIV/0! | #DIV/0! | #DIV/0! | #DIV/0! | #DIV/0! | #DIV/0! | #DIV/0! | #DIV/0! | #DIV/0! | #DIV/0! | #DIV/0! | #DIV/0! | #DIV/0! | #DIV/0! | #DIV/0! | #DIV/0! | #DIV/0! | #DIV/0! | #DIV/0! | #DIV/0! | #DIV/0! | #DIV/0! | #DIV/0! | #DIV/0! | #DIV/0! | #DIV/0! | #DIV/0! | #DIV/0! | #DIV/0! | #DIV/0! | #DIV/0! | #DIV/0! | #DIV/0! | #DIV/0! | #DIV/0! | #DIV/0!
|  | ER_point | #DIV/0! | #DIV/0! | #DIV/0! | #DIV/0! | #DIV/0! | #DIV/0! | #DIV/0! | #DIV/0! | #DIV/0! | #DIV/0! | #DIV/0! | #DIV/0! | #DIV/0! | #DIV/0! | #DIV/0! | #DIV/0! | #DIV/0! | #DIV/0! | #DIV/0! | #DIV/0! | #DIV/0! | #DIV/0! | #DIV/0! | #DIV/0! | #DIV/0! | #DIV/0! | #DIV/0! | #DIV/0! | #DIV/0! | #DIV/0! | #DIV/0! | #DIV/0! | #DIV/0! | #DIV/0! | #DIV/0! | #DIV/0! | #DIV/0! | #DIV/0! | #DIV/0! | #DIV/0! | #DIV/0! | #DIV/0! | #DIV/0! | #DIV/0! | #DIV/0! | #DIV/0! | #DIV/0! | #DIV/0! | #DIV/0!

## Al_ER_XRA01_MTRS1
XRA01
Run | Date | Al etch rate (A/min) | Uniformity (%)
1 | 2019-10-25 | 2777.9 | 2.27
2 | 2019-11-08 | 2872.3 | 3.1
3 | 2019-11-11 | 2939 | 3.46
4 | 2019-11-11 | 2941.7 | 2.79
5 | 2019-11-13 | 2931.9 | 2.84
MTRS1
Run | Date | Al etch rate (A/min) | Uniformity(%)
1 | 2019-11-08 | 2873.6 | 3.74
2 | 2019-11-11 | 2940.6 | 4.75
3 | 2019-11-11 | 2917.6 | 3.29
4 | 2019-11-13 | 2917.1 | 3.46
5 | 2020-02-27 | 2894.4 | 6.69
6 | 2020-05-04 | 2872.3 | 3.5

## Sheet1
Wafer # | 1 | 2 | 3 | 4 | 5 | 6 | 7 | 8 | 9 | 10 | 11 | 12 | 13 | 14 | 15 | 16 | 17 | 18 | 19 | 20 | 21 | 22 | 23 | 24 | 25
New ML Stack
ML Photo Process | LSL | BC | USL | LSL | BC | USL | LSL | BC | USL | LSL | BC | USL | LSL | BC | USL | LSL | BC | USL | LSL | BC | USL | LSL | BC | USL | BC
ML Photo _ DI Target +/- 10nm | 440 | 475 | 520 | 440 | 475 | 520 | 440 | 475 | 520 | 440 | 475 | 520 | 440 | 475 | 520 | 440 | 475 | 520 | 440 | 475 | 520 | 440 | 475 | 520 | 475
Defect Inspection | X |  | X |  | X |  | X |  | X |  | X |  |  | X |  | X |  | X |  | X |  | X |  | X
Etch | STD |  |  | ME2_20S |  |  | ML-M1 Mix |  |  | BT2_7S |  |  | STD |  |  | ME2_20S |  |  | ML-M1 Mix |  |  | BT2_7S |  |  | STD
Defect Inspection | X |  | X |  | X |  | X |  | X |  | X |  |  | X |  | X |  | X |  | X |  | X |  | X
0.14015
0.14128
0.14198
0.14082
0.14171
0.14381
0.14349
0.14087
0.14065
0.14587
0.14837
0.14872
0.14524
0.14234
0.14285
0.14193
0.14075
0.14172
0.14299
0.14102
0.13955
0.13924
0.14294
0.1454
0.14561
0.13437
0.13506
0.13579
0.13705
0.13585
0.13627
0.1355
0.13375
0.133
0.13519
0.13703
0.13505
0.13544
0.13404
0.13204
0.13156
0.13397
0.13539
0.1353
0.13444
0.13583
0.13705
0.13608
0.13379

## MTRS1_49 pt values
sites | x | y
1 | 0 | 0
2 | 0 | 30
3 | -21.2132 | 21.2132
4 | -30 | 0
5 | -21.2132 | -21.2132
6 | 0 | -30
7 | 21.2132 | -21.2132
8 | 30 | 0
9 | 21.2132 | 21.2132
10 | 0 | 60
11 | -22.96101 | 55.43277
12 | -42.42641 | 42.42641
13 | -55.43277 | 22.96101
14 | -60 | 0
15 | -55.43277 | -22.96101
16 | -42.42641 | -42.42641
17 | -22.96101 | -55.43277
18 | 0 | -60
19 | 22.96101 | -55.43277
20 | -42.42641 | 42.42641
21 | 55.43277 | -22.96101
22 | 60 | 0
23 | 55.43277 | 22.96101
24 | 42.42641 | 42.42641
25 | 22.96101 | 55.43277
26 | 0 | 90
27 | -23.29371 | 86.93332
28 | -45 | 77.94229
29 | -63.63961 | 63.63961
30 | -77.94229 | 45
31 | -86.93332 | 23.29371
32 | -90 | 0
33 | -86.93332 | 23.29371
34 | -77.94229 | 45
35 | -63.63961 | 63.63961
36 | -45 | 77.94229
37 | -23.29371 | -86.93332
38 | 0 | -90
39 | 23.29371 | -86.93332
40 | 45 | -77.94229
41 | 63.63961 | -63.63961
42 | 77.94229 | -45
43 | 86.93332 | -23.29371
44 | 90 | 0
45 | 86.93332 | 23.29371
46 | 77.94229 | 45
47 | 63.63961 | 63.63961
48 | 45 | 77.94229
49 | 23.29371 | -86.93332