## 13 pt XRA TiN ER
QC LOG BOOK
Area: Dry Etch | [7 empty] | Tool: REML1A |  |  |  | Note: | As per XRA tool, y' --> 0 degree axis x --> 90 degree axis y --> 180 degree axis x' --> 270 degree axis
QC Name: TiN Etch Rate |  |  |  |  | Frequency:
Wafer Type: TiN 900 |  |  |  |  | Measurment Tool (XRA01) Recipe: TIN-XRA1
Recipe: QC-TIN-ER
Pass Criteria for Etch rate: LSL: USL: Å /Min
Pass Criteria for Uniformity: <15%
Thickness (Å)
| Polar (r, theta) | (0, 0) | (30, 0) | (30, 90) | (30, 180) | (30, 270) | (60, 0) | (60, 90) | (60, 180) | (60, 270) | (90, 0) | (90, 90) | (90, 180) | (90, 270)
Cartesian | x | 0 | 0 | 30 | 0 | -30 | 0 | 60 | 0 | -60 | 0 | 90 | 0 | -90
| y | 0 | -30 | 0 | 30 | 0 | -60 | 0 | 60 | 0 | -90 | 0 | 90 | 0
Date (MM/DD/YYYY) | Site | site_1 | site_2 | site_3 | site_4 | site_5 | site_6 | site_7 | site_8 | site_9 | site_10 | site_11 | site_12 | site_13 | Max Etch Rate | Min Etch Rate | Etch Rate (A/Min) | STDEV | % Uni | Result | Tech EC | Lot ID | Remarks | LSL | USL | LCL | UCL | % Uni USL | % Uni UCL
2020-05-05 | Pre | 966.6 | 942.8 | 943.5 | 945.1 | 946.6 | 911.6 | 909.7 | 916.1 | 914.1 | 852.6 | 851.3 | 860.3 | 859.7 | 2494.8 | 2047.6 | 2255.692 | 164.7225 | 9.845016 |  | 102 |  | RUN 1
| Post | 454.7 | 418.6 | 419.7 | 424.9 | 420.8 | 342.5 | 346.8 | 355.4 | 346.2 | 232.7 | 240.3 | 250.4 | 236
| ER_point | 2047.6 | 2096.8 | 2095.2 | 2080.8 | 2103.2 | 2276.4 | 2251.6 | 2242.8 | 2271.6 | 2479.6 | 2444 | 2439.6 | 2494.8
2020-05-06 | Pre | 958.7 | 934.9 | 937.2 | 937.7 | 935.6 | 900.4 | 900.3 | 903.8 | 906.6 | 846.1 | 842.9 | 851.2 | 854.3 | 2484.4 | 1933.6 | 2213.231 | 194.0283 | 12.46718 |  | 102 |  | RUN 2
| Post | 448.8 | 412.5 | 415.9 | 420.9 | 417 | 338.1 | 342.1 | 352.3 | 342.9 | 225.4 | 236.1 | 248.1 | 233.2
| ER_point | 2039.6 | 2089.6 | 2085.2 | 2058.8 | 1933.6 | 2248.8 | 2246.8 | 2217.2 | 2012.8 | 2470 | 2460.4 | 2424.8 | 2484.4

## Al_ER_XRA01_MTRS1
XRA01
Run | Date | Al etch rate (A/min) | Uniformity (%)
1 | 2019-10-25 | 2777.9 | 2.27
2 | 2019-11-08 | 2872.3 | 3.1
3 | 2019-11-11 | 2939 | 3.46
4 | 2019-11-11 | 2941.7 | 2.79
5 | 2019-11-13 | 2931.9 | 2.84
MTRS1
Run | Date | Al etch rate (A/min) | Uniformity(%)
1 | 2019-11-08 | 2873.6 | 3.74
2 | 2019-11-11 | 2940.6 | 4.75
3 | 2019-11-11 | 2917.6 | 3.29
4 | 2019-11-13 | 2917.1 | 3.46

## Sheet3
0.083927 | 3574.535

## MTRS1_49pt_vals
sites | x | y
1 | 0 | 0
2 | 0 | 30
3 | -21.2132 | 21.2132
4 | -30 | 0
5 | -21.2132 | -21.2132
6 | 0 | -30
7 | 21.2132 | -21.2132
8 | 30 | 0
9 | 21.2132 | 21.2132
10 | 0 | 60
11 | -22.96101 | 55.43277
12 | -42.42641 | 42.42641
13 | -55.43277 | 22.96101
14 | -60 | 0
15 | -55.43277 | -22.96101
16 | -42.42641 | -42.42641
17 | -22.96101 | -55.43277
18 | 0 | -60
19 | 22.96101 | -55.43277
20 | -42.42641 | 42.42641
21 | 55.43277 | -22.96101
22 | 60 | 0
23 | 55.43277 | 22.96101
24 | 42.42641 | 42.42641
25 | 22.96101 | 55.43277
26 | 0 | 90
27 | -23.29371 | 86.93332
28 | -45 | 77.94229
29 | -63.63961 | 63.63961
30 | -77.94229 | 45
31 | -86.93332 | 23.29371
32 | -90 | 0
33 | -86.93332 | 23.29371
34 | -77.94229 | 45
35 | -63.63961 | 63.63961
36 | -45 | 77.94229
37 | -23.29371 | -86.93332
38 | 0 | -90
39 | 23.29371 | -86.93332
40 | 45 | -77.94229
41 | 63.63961 | -63.63961
42 | 77.94229 | -45
43 | 86.93332 | -23.29371
44 | 90 | 0
45 | 86.93332 | 23.29371
46 | 77.94229 | 45
47 | 63.63961 | 63.63961
48 | 45 | 77.94229
49 | 23.29371 | -86.93332